## summary
Célula | B5 | D5 | F5 | H5 | C5 | E5 | G5 | Mean L | Mean D | Mean | Modulus
Id | L1 | L2 | L3 | L4 | U1 | U2 | U3

## MA01-01
Id | Circular area (m2) | Base length (mm) | Predicted strength (MPa) | Minimum stress (MPa) | Maximum stress (MPa) | Mean module (GPa) | Standard deviation (GPa)
MA01-01 | 0.004476966 | 100 | 40 | 4 | 11.5
| Loading 1 | Unloading 1 | Loading 2 | Unloading 2 | Loading 3 | Unloading 3 | Loading 4
E (GPa) | 102.9035 | 99.56201 | 103.1341 | 99.5274 | 102.8921 | 100.7116 | 102.7772
Loading 1 |  |  |  |  | Unloading 1 |  |  |  |  | Loading 2 |  |  |  |  | Unloading 2 |  |  |  |  | Loading 3 |  |  |  |  | Unloading 3 |  |  |  |  | Loading 4
Time (s) | Strain (mm) | Specific Strain (mm/mm) | Force (N) | Stress (MPa) | Time (s) | Strain (mm) | Specific Strain (mm/mm) | Force (N) | Stress (MPa) | Time (s) | Strain (mm) | Specific Strain (mm/mm) | Force (N) | Stress (MPa) | Time (s) | Strain (mm) | Specific Strain (mm/mm) | Force (N) | Stress (MPa) | Time (s) | Strain (mm) | Specific Strain (mm/mm) | Force (N) | Stress (MPa) | Time (s) | Strain (mm) | Specific Strain (mm/mm) | Force (N) | Stress (MPa) | Time (s) | Strain (mm) | Specific Strain (mm/mm) | Force (N) | Stress (MPa)
9.85 | 0.0035184 | 0 | 17977 | 4.015443 | 87.9 | 0.010875 | 7.25e-05 | 50936 | 11.37735 | 182.7 | 0.0030919 | 0 | 18144 | 4.052745 | 260.98 | 0.010555 | 7.3565e-05 | 50936 | 11.37735 | 355.82 | 0.0026655 | 0 | 18144 | 4.052745 | 434.2 | 0.010129 | 7.1437e-05 | 50936 | 11.37735 | 559.98 | 0.0025588 | 0 | 18144 | 4.052745
10.15 | 0.003625 | 1.066e-06 | 18643 | 4.164204 | 88.35 | 0.010875 | 7.25e-05 | 50270 | 11.22859 | 183.12 | 0.0033052 | 2.133e-06 | 18810 | 4.201506 | 261.4 | 0.010342 | 7.1435e-05 | 50270 | 11.22859 | 356.25 | 0.0028787 | 2.132e-06 | 18810 | 4.201506 | 434.62 | 0.010129 | 7.1437e-05 | 50270 | 11.22859 | 560.37 | 0.0026655 | 1.067e-06 | 18810 | 4.201506
10.483 | 0.0037316 | 2.132e-06 | 19309 | 4.312966 | 88.7 | 0.010768 | 7.143e-05 | 49604 | 11.07983 | 183.47 | 0.0034118 | 3.199e-06 | 19475 | 4.350044 | 261.8 | 0.010235 | 7.0365e-05 | 49604 | 11.07983 | 356.63 | 0.0028787 | 2.132e-06 | 19475 | 4.350044 | 434.97 | 0.010022 | 7.0367e-05 | 49604 | 11.07983 | 560.75 | 0.0028787 | 3.199e-06 | 19475 | 4.350044
10.85 | 0.0039449 | 4.265e-06 | 19975 | 4.461727 | 89.133 | 0.010662 | 7.037e-05 | 48938 | 10.93106 | 183.87 | 0.0035184 | 4.265e-06 | 20141 | 4.498806 | 262.17 | 0.010129 | 6.9305e-05 | 48938 | 10.93106 | 357.02 | 0.0030919 | 4.264e-06 | 20141 | 4.498806 | 435.35 | 0.0098089 | 6.8236e-05 | 48938 | 10.93106 | 561.07 | 0.0028787 | 3.199e-06 | 20141 | 4.498806
11.233 | 0.0040515 | 5.331e-06 | 20641 | 4.610489 | 89.467 | 0.010449 | 6.824e-05 | 48272 | 10.7823 | 184.25 | 0.0037316 | 6.397e-06 | 20807 | 4.647567 | 262.55 | 0.010022 | 6.8235e-05 | 48272 | 10.7823 | 357.48 | 0.0033052 | 6.397e-06 | 20807 | 4.647567 | 435.75 | 0.0097022 | 6.7169e-05 | 48272 | 10.7823 | 561.57 | 0.0030919 | 5.331e-06 | 20641 | 4.610489
11.617 | 0.0042647 | 7.463e-06 | 21306 | 4.759027 | 89.85 | 0.010235 | 6.61e-05 | 47607 | 10.63376 | 184.63 | 0.0037316 | 6.397e-06 | 21473 | 4.796329 | 262.88 | 0.0098089 | 6.6104e-05 | 47607 | 10.63376 | 357.82 | 0.0034118 | 7.463e-06 | 21473 | 4.796329 | 436.08 | 0.009489 | 6.5037e-05 | 47607 | 10.63376 | 561.85 | 0.0031985 | 6.397e-06 | 21306 | 4.759027
11.883 | 0.0042647 | 7.463e-06 | 21972 | 4.907788 | 90.117 | 0.010129 | 6.504e-05 | 46941 | 10.485 | 184.95 | 0.0039449 | 8.53e-06 | 22139 | 4.94509 | 263.25 | 0.0097022 | 6.5037e-05 | 46941 | 10.485 | 358.13 | 0.0035184 | 8.529e-06 | 22139 | 4.94509 | 436.42 | 0.0093824 | 6.3971e-05 | 46941 | 10.485 | 562.12 | 0.0033052 | 7.464e-06 | 21972 | 4.907788
12.233 | 0.004478 | 9.596e-06 | 22638 | 5.05655 | 90.533 | 0.0099155 | 6.2905e-05 | 46275 | 10.33624 | 185.25 | 0.0040515 | 9.596e-06 | 22805 | 5.093852 | 263.58 | 0.009489 | 6.2905e-05 | 46275 | 10.33624 | 358.4 | 0.003625 | 9.595e-06 | 22805 | 5.093852 | 436.8 | 0.0092758 | 6.2905e-05 | 46275 | 10.33624 | 562.47 | 0.0035184 | 9.596e-06 | 22638 | 5.05655
12.533 | 0.0046912 | 1.1728e-05 | 23304 | 5.205311 | 90.833 | 0.0098089 | 6.1839e-05 | 45609 | 10.18748 | 185.6 | 0.0042647 | 1.1728e-05 | 23470 | 5.24239 | 263.9 | 0.0093824 | 6.1839e-05 | 45609 | 10.18748 | 358.8 | 0.0038383 | 1.1728e-05 | 23470 | 5.24239 | 437.1 | 0.0090625 | 6.0772e-05 | 45609 | 10.18748 | 562.8 | 0.003625 | 1.0662e-05 | 23304 | 5.205311
12.85 | 0.0047978 | 1.2794e-05 | 23970 | 5.354073 | 91.15 | 0.0097022 | 6.0772e-05 | 44943 | 10.03872 | 185.95 | 0.0043713 | 1.2794e-05 | 24136 | 5.391151 | 264.25 | 0.0091692 | 5.9707e-05 | 44943 | 10.03872 | 359.15 | 0.0040515 | 1.386e-05 | 24136 | 5.391151 | 437.45 | 0.0088493 | 5.864e-05 | 44943 | 10.03872 | 563.08 | 0.0038383 | 1.2795e-05 | 23970 | 5.354073
13.233 | 0.0049044 | 1.386e-05 | 24636 | 5.502834 | 91.517 | 0.009489 | 5.864e-05 | 44278 | 9.89018 | 186.28 | 0.0045846 | 1.4927e-05 | 24802 | 5.539913 | 264.6 | 0.0090625 | 5.864e-05 | 44278 | 9.89018 | 359.47 | 0.0041581 | 1.4926e-05 | 24802 | 5.539913 | 437.8 | 0.0087427 | 5.7574e-05 | 44278 | 9.89018 | 563.47 | 0.0039449 | 1.3861e-05 | 24636 | 5.502834
13.567 | 0.0051177 | 1.5993e-05 | 25301 | 5.651372 | 91.833 | 0.0093824 | 5.7574e-05 | 43612 | 9.741419 | 186.63 | 0.0046912 | 1.5993e-05 | 25468 | 5.688674 | 264.9 | 0.0089559 | 5.7574e-05 | 43612 | 9.741419 | 359.82 | 0.0042647 | 1.5992e-05 | 25468 | 5.688674 | 438.13 | 0.0085294 | 5.5441e-05 | 43612 | 9.741419 | 563.77 | 0.0040515 | 1.4927e-05 | 25301 | 5.651372
13.9 | 0.0052243 | 1.7059e-05 | 25967 | 5.800134 | 92.133 | 0.0092758 | 5.6508e-05 | 42946 | 9.592657 | 186.97 | 0.0049044 | 1.8125e-05 | 26134 | 5.837436 | 265.28 | 0.0087427 | 5.5442e-05 | 42946 | 9.592657 | 360.17 | 0.0043713 | 1.7058e-05 | 26134 | 5.837436 | 438.43 | 0.0085294 | 5.5441e-05 | 42946 | 9.592657 | 564.17 | 0.0042647 | 1.7059e-05 | 25967 | 5.800134
14.267 | 0.0053309 | 1.8125e-05 | 26633 | 5.948895 | 92.533 | 0.0090625 | 5.4375e-05 | 42280 | 9.443896 | 187.33 | 0.0050111 | 1.9192e-05 | 26800 | 5.986197 | 265.62 | 0.0086361 | 5.4376e-05 | 42280 | 9.443896 | 360.57 | 0.0045846 | 1.9191e-05 | 26800 | 5.986197 | 438.78 | 0.0083162 | 5.3309e-05 | 42280 | 9.443896 | 564.55 | 0.0043713 | 1.8125e-05 | 26633 | 5.948895
14.683 | 0.0055441 | 2.0257e-05 | 27299 | 6.097656 | 92.883 | 0.0089559 | 5.3309e-05 | 41614 | 9.295134 | 187.7 | 0.0051177 | 2.0258e-05 | 27465 | 6.134735 | 265.95 | 0.0084228 | 5.2243e-05 | 41614 | 9.295134 | 360.9 | 0.0046912 | 2.0257e-05 | 27465 | 6.134735 | 439.08 | 0.0082096 | 5.2243e-05 | 41614 | 9.295134 | 564.92 | 0.004478 | 1.9192e-05 | 27299 | 6.097656
15 | 0.0056508 | 2.1324e-05 | 27965 | 6.246418 | 93.233 | 0.0087427 | 5.1177e-05 | 40782 | 9.109294 | 188.12 | 0.0053309 | 2.239e-05 | 28131 | 6.283497 | 266.3 | 0.0083162 | 5.1177e-05 | 40948 | 9.146373 | 361.27 | 0.0047978 | 2.1323e-05 | 28131 | 6.283497 | 439.48 | 0.0079964 | 5.0111e-05 | 40948 | 9.146373 | 565.3 | 0.0046912 | 2.1324e-05 | 27965 | 6.246418
15.383 | 0.0057574 | 2.239e-05 | 28631 | 6.395179 | 93.633 | 0.0085294 | 4.9044e-05 | 40116 | 8.960533 | 188.42 | 0.0054375 | 2.3456e-05 | 28797 | 6.432258 | 266.63 | 0.0082096 | 5.0111e-05 | 40283 | 8.997835 | 361.6 | 0.0050111 | 2.3456e-05 | 28797 | 6.432258 | 439.82 | 0.0078897 | 4.9044e-05 | 40283 | 8.997835 | 565.65 | 0.0047978 | 2.239e-05 | 28631 | 6.395179
15.75 | 0.0059706 | 2.4522e-05 | 29296 | 6.543718 | 93.983 | 0.0084228 | 4.7978e-05 | 39450 | 8.811771 | 188.83 | 0.0055441 | 2.4522e-05 | 29463 | 6.58102 | 266.93 | 0.008103 | 4.9045e-05 | 39617 | 8.849073 | 361.98 | 0.0051177 | 2.4522e-05 | 29463 | 6.58102 | 440.13 | 0.0077831 | 4.7978e-05 | 39617 | 8.849073 | 566 | 0.0049044 | 2.3456e-05 | 29296 | 6.543718
16.083 | 0.0060772 | 2.5588e-05 | 29962 | 6.692479 | 94.333 | 0.0083162 | 4.6912e-05 | 38784 | 8.66301 | 189.2 | 0.0056508 | 2.5589e-05 | 30129 | 6.729781 | 267.3 | 0.0078897 | 4.6912e-05 | 38951 | 8.700312 | 362.32 | 0.0053309 | 2.6654e-05 | 30129 | 6.729781 | 440.53 | 0.0075699 | 4.5846e-05 | 38951 | 8.700312 | 566.4 | 0.0051177 | 2.5589e-05 | 29962 | 6.692479
16.45 | 0.0061839 | 2.6655e-05 | 30628 | 6.84124 | 94.633 | 0.008103 | 4.478e-05 | 38119 | 8.514472 | 189.5 | 0.0057574 | 2.6655e-05 | 30795 | 6.878542 | 267.63 | 0.0077831 | 4.5846e-05 | 38285 | 8.551551 | 362.72 | 0.0054375 | 2.772e-05 | 30795 | 6.878542 | 440.83 | 0.0074633 | 4.478e-05 | 38285 | 8.551551 | 566.7 | 0.0052243 | 2.6655e-05 | 30628 | 6.84124
16.783 | 0.0062905 | 2.7721e-05 | 31294 | 6.990002 | 95.033 | 0.0079964 | 4.3714e-05 | 37453 | 8.36571 | 189.93 | 0.0059706 | 2.8787e-05 | 31460 | 7.027081 | 267.98 | 0.0075699 | 4.3714e-05 | 37619 | 8.402789 | 363.13 | 0.0055441 | 2.8786e-05 | 31460 | 7.027081 | 441.18 | 0.00725 | 4.2647e-05 | 37619 | 8.402789 | 567.12 | 0.0054375 | 2.8787e-05 | 31294 | 6.990002
17.183 | 0.0065037 | 2.9853e-05 | 31960 | 7.138763 | 95.317 | 0.0078897 | 4.2647e-05 | 36787 | 8.216949 | 190.3 | 0.0060772 | 2.9853e-05 | 32126 | 7.175842 | 268.33 | 0.0074633 | 4.2648e-05 | 36953 | 8.254028 | 363.48 | 0.0057574 | 3.0919e-05 | 32126 | 7.175842 | 441.57 | 0.0071434 | 4.1581e-05 | 36953 | 8.254028 | 567.5 | 0.0055441 | 2.9853e-05 | 31960 | 7.138763
17.467 | 0.0066103 | 3.0919e-05 | 32626 | 7.287525 | 95.667 | 0.0076765 | 4.0515e-05 | 36121 | 8.068187 | 190.47 | 0.0062905 | 3.1986e-05 | 32792 | 7.324604 | 268.68 | 0.00725 | 4.0515e-05 | 36288 | 8.10549 | 363.68 | 0.005864 | 3.1985e-05 | 32792 | 7.324604 | 441.87 | 0.0070368 | 4.0515e-05 | 36288 | 8.10549 | 567.72 | 0.0056508 | 3.092e-05 | 32626 | 7.287525
17.683 | 0.0068236 | 3.3052e-05 | 33291 | 7.436063 | 96.033 | 0.0075699 | 3.9449e-05 | 35455 | 7.919426 | 190.7 | 0.0063971 | 3.3052e-05 | 33458 | 7.473365 | 269.03 | 0.0071434 | 3.9449e-05 | 35622 | 7.956728 | 363.92 | 0.0059706 | 3.3051e-05 | 33458 | 7.473365 | 442.22 | 0.0068236 | 3.8383e-05 | 35622 | 7.956728 | 567.95 | 0.005864 | 3.3052e-05 | 33291 | 7.436063
17.917 | 0.0069302 | 3.4118e-05 | 33957 | 7.584824 | 96.367 | 0.0073566 | 3.7316e-05 | 34789 | 7.770665 | 190.97 | 0.0065037 | 3.4118e-05 | 34124 | 7.622126 | 269.38 | 0.0069302 | 3.7317e-05 | 34956 | 7.807967 | 364.15 | 0.0061839 | 3.5184e-05 | 34124 | 7.622126 | 442.52 | 0.0067169 | 3.7316e-05 | 34956 | 7.807967 | 568.22 | 0.0059706 | 3.4118e-05 | 33957 | 7.584824
18.183 | 0.0071434 | 3.625e-05 | 34623 | 7.733586 | 96.717 | 0.00725 | 3.625e-05 | 34124 | 7.622126 | 191.25 | 0.0067169 | 3.625e-05 | 34789 | 7.770665 | 269.73 | 0.0068236 | 3.6251e-05 | 34290 | 7.659205 | 364.42 | 0.0062905 | 3.625e-05 | 34789 | 7.770665 | 442.87 | 0.0066103 | 3.625e-05 | 34290 | 7.659205 | 568.45 | 0.0060772 | 3.5184e-05 | 34623 | 7.733586
18.5 | 0.00725 | 3.7316e-05 | 35289 | 7.882347 | 97.033 | 0.0070368 | 3.4118e-05 | 33458 | 7.473365 | 191.53 | 0.0068236 | 3.7317e-05 | 35455 | 7.919426 | 270.03 | 0.0067169 | 3.5184e-05 | 33624 | 7.510444 | 364.77 | 0.0063971 | 3.7316e-05 | 35455 | 7.919426 | 443.22 | 0.0063971 | 3.4118e-05 | 33624 | 7.510444 | 568.77 | 0.0062905 | 3.7317e-05 | 35289 | 7.882347
18.8 | 0.0073566 | 3.8382e-05 | 35955 | 8.031109 | 97.417 | 0.0069302 | 3.3052e-05 | 32792 | 7.324604 | 191.88 | 0.0069302 | 3.8383e-05 | 36121 | 8.068187 | 270.38 | 0.0065037 | 3.3052e-05 | 32958 | 7.361682 | 365.05 | 0.0066103 | 3.9448e-05 | 36121 | 8.068187 | 443.62 | 0.0062905 | 3.3052e-05 | 32958 | 7.361682 | 569.08 | 0.0063971 | 3.8383e-05 | 35955 | 8.031109
19.133 | 0.0075699 | 4.0515e-05 | 36620 | 8.179647 | 97.733 | 0.0068236 | 3.1986e-05 | 32126 | 7.175842 | 192.2 | 0.0070368 | 3.9449e-05 | 36787 | 8.216949 | 270.77 | 0.0063971 | 3.1986e-05 | 32293 | 7.213144 | 365.4 | 0.0067169 | 4.0514e-05 | 36787 | 8.216949 | 443.92 | 0.0060772 | 3.0919e-05 | 32293 | 7.213144 | 569.42 | 0.0065037 | 3.9449e-05 | 36620 | 8.179647
19.483 | 0.0076765 | 4.1581e-05 | 37286 | 8.328408 | 98.067 | 0.0067169 | 3.0919e-05 | 31460 | 7.027081 | 192.55 | 0.00725 | 4.1581e-05 | 37453 | 8.36571 | 271.1 | 0.0062905 | 3.092e-05 | 31627 | 7.064383 | 365.75 | 0.0068236 | 4.1581e-05 | 37453 | 8.36571 | 444.3 | 0.0059706 | 2.9853e-05 | 31627 | 7.064383 | 569.73 | 0.0067169 | 4.1581e-05 | 37286 | 8.328408
19.8 | 0.0077831 | 4.2647e-05 | 37952 | 8.47717 | 98.417 | 0.0065037 | 2.8787e-05 | 30795 | 6.878542 | 192.85 | 0.0073566 | 4.2647e-05 | 38119 | 8.514472 | 271.42 | 0.0060772 | 2.8787e-05 | 30961 | 6.915621 | 366.03 | 0.0070368 | 4.3713e-05 | 38119 | 8.514472 | 444.55 | 0.005864 | 2.8787e-05 | 30961 | 6.915621 | 570.08 | 0.0068236 | 4.2648e-05 | 37952 | 8.47717
20.117 | 0.0078897 | 4.3713e-05 | 38618 | 8.625931 | 98.783 | 0.0062905 | 2.6655e-05 | 30129 | 6.729781 | 193.18 | 0.0075699 | 4.478e-05 | 38784 | 8.66301 | 271.8 | 0.005864 | 2.6655e-05 | 30295 | 6.76686 | 366.38 | 0.0071434 | 4.4779e-05 | 38784 | 8.66301 | 444.95 | 0.0056508 | 2.6655e-05 | 30295 | 6.76686 | 570.4 | 0.0069302 | 4.3714e-05 | 38618 | 8.625931
20.45 | 0.008103 | 4.5846e-05 | 39284 | 8.774693 | 99.117 | 0.0061839 | 2.5589e-05 | 29463 | 6.58102 | 193.58 | 0.0076765 | 4.5846e-05 | 39450 | 8.811771 | 272.12 | 0.0057574 | 2.5589e-05 | 29629 | 6.618098 | 366.73 | 0.00725 | 4.5845e-05 | 39450 | 8.811771 | 445.3 | 0.0055441 | 2.5588e-05 | 29629 | 6.618098 | 570.73 | 0.0071434 | 4.5846e-05 | 39284 | 8.774693
20.8 | 0.0082096 | 4.6912e-05 | 39950 | 8.923454 | 99.467 | 0.0060772 | 2.4522e-05 | 28797 | 6.432258 | 193.85 | 0.0078897 | 4.7978e-05 | 40116 | 8.960533 | 272.5 | 0.0056508 | 2.4523e-05 | 28963 | 6.469337 | 367.07 | 0.0074633 | 4.7978e-05 | 40116 | 8.960533 | 445.7 | 0.0054375 | 2.4522e-05 | 28797 | 6.432258 | 571.07 | 0.00725 | 4.6912e-05 | 39950 | 8.923454
21.117 | 0.0083162 | 4.7978e-05 | 40615 | 9.071992 | 99.85 | 0.005864 | 2.239e-05 | 28131 | 6.283497 | 194.23 | 0.0079964 | 4.9045e-05 | 40782 | 9.109294 | 272.85 | 0.0054375 | 2.239e-05 | 28298 | 6.320799 | 367.4 | 0.0075699 | 4.9044e-05 | 40782 | 9.109294 | 446.12 | 0.0051177 | 2.1324e-05 | 28131 | 6.283497 | 571.42 | 0.0073566 | 4.7978e-05 | 40615 | 9.071992
21.467 | 0.0084228 | 4.9044e-05 | 41281 | 9.220754 | 100.2 | 0.0057574 | 2.1324e-05 | 27465 | 6.134735 | 194.57 | 0.008103 | 5.0111e-05 | 41448 | 9.258056 | 273.22 | 0.0053309 | 2.1324e-05 | 27632 | 6.172037 | 367.72 | 0.0076765 | 5.011e-05 | 41448 | 9.258056 | 446.43 | 0.0051177 | 2.1324e-05 | 27465 | 6.134735 | 571.75 | 0.0075699 | 5.0111e-05 | 41281 | 9.220754
21.8 | 0.0086361 | 5.1177e-05 | 41947 | 9.369515 | 100.6 | 0.0056508 | 2.0258e-05 | 26800 | 5.986197 | 194.9 | 0.0083162 | 5.2243e-05 | 42114 | 9.406817 | 273.57 | 0.0052243 | 2.0258e-05 | 26966 | 6.023276 | 368.1 | 0.0078897 | 5.2242e-05 | 42114 | 9.406817 | 446.83 | 0.0049044 | 1.9191e-05 | 26800 | 5.986197 | 572.12 | 0.0076765 | 5.1177e-05 | 41947 | 9.369515
22.15 | 0.0088493 | 5.3309e-05 | 42613 | 9.518277 | 100.93 | 0.0054375 | 1.8125e-05 | 26134 | 5.837436 | 195.22 | 0.0084228 | 5.3309e-05 | 42779 | 9.555355 | 273.92 | 0.0050111 | 1.8126e-05 | 26300 | 5.874514 | 368.4 | 0.0079964 | 5.3309e-05 | 42779 | 9.555355 | 447.18 | 0.0047978 | 1.8125e-05 | 26134 | 5.837436 | 572.42 | 0.0077831 | 5.2243e-05 | 42613 | 9.518277
22.483 | 0.0089559 | 5.4375e-05 | 43279 | 9.667038 | 101.3 | 0.0053309 | 1.7059e-05 | 25468 | 5.688674 | 195.53 | 0.0086361 | 5.5442e-05 | 43445 | 9.704117 | 274.28 | 0.0049044 | 1.7059e-05 | 25634 | 5.725753 | 368.73 | 0.008103 | 5.4375e-05 | 43445 | 9.704117 | 447.55 | 0.0045846 | 1.5993e-05 | 25468 | 5.688674 | 572.73 | 0.0079964 | 5.4376e-05 | 43279 | 9.667038
22.8 | 0.0091692 | 5.6508e-05 | 43945 | 9.8158 | 101.65 | 0.0052243 | 1.5993e-05 | 24802 | 5.539913 | 195.92 | 0.0086361 | 5.5442e-05 | 44111 | 9.852878 | 274.62 | 0.0047978 | 1.5993e-05 | 24969 | 5.577215 | 369.08 | 0.0083162 | 5.6507e-05 | 44111 | 9.852878 | 447.97 | 0.0043713 | 1.386e-05 | 24802 | 5.539913 | 573.07 | 0.008103 | 5.5442e-05 | 43945 | 9.8158
23.1 | 0.0092758 | 5.7574e-05 | 44610 | 9.964338 | 102.08 | 0.0050111 | 1.3861e-05 | 24136 | 5.391151 | 196.2 | 0.0088493 | 5.7574e-05 | 44777 | 10.00164 | 275.03 | 0.0045846 | 1.3861e-05 | 24303 | 5.428453 | 369.42 | 0.0084228 | 5.7573e-05 | 44777 | 10.00164 | 448.33 | 0.0042647 | 1.2794e-05 | 24136 | 5.391151 | 573.4 | 0.0082096 | 5.6508e-05 | 44610 | 9.964338
23.483 | 0.0093824 | 5.864e-05 | 45276 | 10.1131 | 102.42 | 0.0049044 | 1.2794e-05 | 23470 | 5.24239 | 196.57 | 0.0089559 | 5.864e-05 | 45443 | 10.1504 | 275.42 | 0.004478 | 1.2795e-05 | 23637 | 5.279692 | 369.73 | 0.0086361 | 5.9706e-05 | 45443 | 10.1504 | 448.67 | 0.0041581 | 1.1728e-05 | 23470 | 5.24239 | 573.77 | 0.0084228 | 5.864e-05 | 45276 | 10.1131
23.833 | 0.009489 | 5.9706e-05 | 45942 | 10.26186 | 102.77 | 0.0047978 | 1.1728e-05 | 22805 | 5.093852 | 196.88 | 0.0091692 | 6.0773e-05 | 46109 | 10.29916 | 275.73 | 0.0043713 | 1.1728e-05 | 22971 | 5.13093 | 370.1 | 0.0087427 | 6.0772e-05 | 46109 | 10.29916 | 449.08 | 0.0039449 | 9.596e-06 | 22805 | 5.093852 | 574.08 | 0.0085294 | 5.9706e-05 | 45942 | 10.26186
24.183 | 0.0097022 | 6.1838e-05 | 46608 | 10.41062 | 103.17 | 0.0045846 | 9.596e-06 | 22139 | 4.94509 | 197.25 | 0.0092758 | 6.1839e-05 | 46774 | 10.4477 | 276.12 | 0.0041581 | 9.596e-06 | 22305 | 4.982169 | 370.4 | 0.0089559 | 6.2904e-05 | 46774 | 10.4477 | 449.45 | 0.0039449 | 9.596e-06 | 22139 | 4.94509 | 574.47 | 0.0087427 | 6.1839e-05 | 46608 | 10.41062
24.467 | 0.0098089 | 6.2905e-05 | 47274 | 10.55938 | 103.55 | 0.0043713 | 7.463e-06 | 21473 | 4.796329 | 197.6 | 0.009489 | 6.3971e-05 | 47440 | 10.59646 | 276.55 | 0.0039449 | 7.464e-06 | 21639 | 4.833407 | 370.77 | 0.0090625 | 6.397e-05 | 47440 | 10.59646 | 449.82 | 0.0037316 | 7.463e-06 | 21473 | 4.796329 | 574.77 | 0.0088493 | 6.2905e-05 | 47274 | 10.55938
24.817 | 0.010022 | 6.5036e-05 | 47940 | 10.70815 | 103.88 | 0.0042647 | 6.397e-06 | 20807 | 4.647567 | 197.93 | 0.0095956 | 6.5037e-05 | 48106 | 10.74522 | 276.92 | 0.0038383 | 6.398e-06 | 20974 | 4.684869 | 371.1 | 0.0091692 | 6.5037e-05 | 48106 | 10.74522 | 450.1 | 0.0035184 | 5.331e-06 | 20807 | 4.647567 | 575.08 | 0.0089559 | 6.3971e-05 | 47940 | 10.70815
25.167 | 0.010129 | 6.6106e-05 | 48605 | 10.85668 | 104.17 | 0.0040515 | 4.265e-06 | 20141 | 4.498806 | 198.27 | 0.0097022 | 6.6103e-05 | 48772 | 10.89399 | 277.18 | 0.003625 | 4.265e-06 | 20308 | 4.536108 | 371.43 | 0.0092758 | 6.6103e-05 | 48772 | 10.89399 | 450.42 | 0.0034118 | 4.265e-06 | 20141 | 4.498806 | 575.42 | 0.0091692 | 6.6104e-05 | 48605 | 10.85668
25.467 | 0.010342 | 6.8236e-05 | 49271 | 11.00544 | 104.45 | 0.0039449 | 3.199e-06 | 19475 | 4.350044 | 198.58 | 0.0099155 | 6.8236e-05 | 49438 | 11.04275 | 277.5 | 0.0035184 | 3.199e-06 | 19642 | 4.387346 | 371.77 | 0.009489 | 6.8235e-05 | 49438 | 11.04275 | 450.7 | 0.0033052 | 3.199e-06 | 19475 | 4.350044 | 575.8 | 0.0092758 | 6.717e-05 | 49271 | 11.00544
25.833 | 0.010449 | 6.9306e-05 | 49937 | 11.15421 | 104.82 | 0.0037316 | 1.066e-06 | 18810 | 4.201506 | 198.9 | 0.010022 | 6.9301e-05 | 50103 | 11.19128 | 277.8 | 0.0034118 | 2.133e-06 | 18976 | 4.238585 | 372.07 | 0.0095956 | 6.9301e-05 | 50103 | 11.19128 | 451.08 | 0.0030919 | 1.066e-06 | 18810 | 4.201506 | 576.15 | 0.009489 | 6.9302e-05 | 49937 | 11.15421
26.15 | 0.010555 | 7.0366e-05 | 50603 | 11.30297 | 105.17 | 0.003625 | 0 | 18144 | 4.052745 | 199.22 | 0.010235 | 7.1431e-05 | 50769 | 11.34005 | 278.13 | 0.0031985 | 0 | 18310 | 4.089823 | 372.45 | 0.0098089 | 7.1434e-05 | 50769 | 11.34005 | 451.42 | 0.0029853 | 0 | 18144 | 4.052745 | 576.45 | 0.0095956 | 7.0368e-05 | 50603 | 11.30297
26.533 | 0.010768 | 7.2496e-05 | 51269 | 11.45173 | [5 empty] | 199.6 | 0.010342 | 7.2501e-05 | 51435 | 11.48881 | [5 empty] | 372.78 | 0.0099155 | 7.25e-05 | 51435 | 11.48881 | [5 empty] | 576.82 | 0.0098089 | 7.2501e-05 | 51269 | 11.45173

## MA01-02
Id | Circular area (m2) | Base length (mm) | Predicted strength (MPa) | Minimum stress (MPa) | Maximum stress (MPa) | Mean module (GPa) | Standard deviation (GPa)
MA01-02 | 0.002350841 | 50 | 33 | 0.75 | 9.4
| Loading 1 | Unloading 1 | Loading 2 | Unloading 2 | Loading 3 | Unloading 3 | Loading 4
E (GPa) | 59.20123 | 71.4173 | 69.09416 | 71.66363 | 69.95703 | 70.4238 | 67.11725
Loading 1 |  |  |  |  | Unloading 1 |  |  |  |  | Loading 2 |  |  |  |  | Unloading 2 |  |  |  |  | Loading 3 |  |  |  |  | Unloading 3 |  |  |  |  | Loading 4
Time (s) | Strain (mm) | Specific Strain (mm/mm) | Force (N) | Stress (MPa) | Time (s) | Strain (mm) | Specific Strain (mm/mm) | Force (N) | Stress (MPa) | Time (s) | Strain (mm) | Specific Strain (mm/mm) | Force (N) | Stress (MPa) | Time (s) | Strain (mm) | Specific Strain (mm/mm) | Force (N) | Stress (MPa) | Time (s) | Strain (mm) | Specific Strain (mm/mm) | Force (N) | Stress (MPa) | Time (s) | Strain (mm) | Specific Strain (mm/mm) | Force (N) | Stress (MPa) | Time (s) | Strain (mm) | Specific Strain (mm/mm) | Force (N) | Stress (MPa)
3.4 | 0.00053309 | 0 | 2163.9 | 0.920479 | 83.683 | 0.0079964 | 0.00011728 | 21806 | 9.275828 | 166.5 | 0.0020257 | 0 | 1831 | 0.7788701 | 247.58 | 0.0085294 | 0.000119412 | 21972 | 9.346441 | 330.37 | 0.0020257 | 0 | 1831 | 0.7788701 | 411.8 | 0.0083162 | 0.000121544 | 21806 | 9.275828 | 525.57 | 0.0020257 | 0 | 1831 | 0.7788701
3.9 | 0.00074633 | 4.2648e-06 | 2663.3 | 1.132914 | 84.1 | 0.0077831 | 0.000113014 | 21140 | 8.992525 | 166.83 | 0.0021324 | 2.134e-06 | 2496.9 | 1.06213 | 248.08 | 0.0083162 | 0.000115148 | 21473 | 9.134177 | 330.87 | 0.0021324 | 2.134e-06 | 2163.9 | 0.920479 | 412.3 | 0.008103 | 0.00011728 | 21306 | 9.063138 | 526.07 | 0.0021324 | 2.134e-06 | 2330.4 | 0.9913047
4.3167 | 0.00095956 | 8.5294e-06 | 3329.1 | 1.416131 | 84.6 | 0.0076765 | 0.000110882 | 20641 | 8.780261 | 167.33 | 0.0023456 | 6.398e-06 | 2829.8 | 1.203739 | 248.55 | 0.0082096 | 0.000113016 | 20807 | 8.850874 | 331.37 | 0.0023456 | 6.398e-06 | 2829.8 | 1.203739 | 412.8 | 0.0078897 | 0.000113014 | 20807 | 8.850874 | 526.57 | 0.002239 | 4.266e-06 | 2829.8 | 1.203739
4.8167 | 0.0012794 | 1.49262e-05 | 3995 | 1.699392 | 85.1 | 0.0075699 | 0.00010875 | 20141 | 8.567571 | 167.83 | 0.0024522 | 8.53e-06 | 3329.1 | 1.416131 | 249.05 | 0.008103 | 0.000110884 | 20308 | 8.63861 | 331.87 | 0.0024522 | 8.53e-06 | 3329.1 | 1.416131 | 413.3 | 0.0078897 | 0.000113014 | 20141 | 8.567571 | 527.07 | 0.0024522 | 8.53e-06 | 3329.1 | 1.416131
5.3167 | 0.0014927 | 1.91922e-05 | 4494.3 | 1.911784 | 85.6 | 0.0073566 | 0.000104484 | 19642 | 8.355307 | 168.27 | 0.0026655 | 1.2796e-05 | 3995 | 1.699392 | 249.55 | 0.0078897 | 0.000106618 | 19808 | 8.42592 | 332.37 | 0.0026655 | 1.2796e-05 | 3828.5 | 1.628566 | 413.8 | 0.0076765 | 0.00010875 | 19642 | 8.355307 | 527.57 | 0.0026655 | 1.2796e-05 | 3828.5 | 1.628566
5.6 | 0.0017059 | 2.34562e-05 | 5160.2 | 2.195044 | 86.1 | 0.0073566 | 0.000104484 | 19143 | 8.143042 | 168.77 | 0.0027721 | 1.4928e-05 | 4327.9 | 1.841001 | 250.05 | 0.0077831 | 0.000104486 | 19309 | 8.213655 | 332.87 | 0.0027721 | 1.4928e-05 | 4161.4 | 1.770175 | 414.3 | 0.0075699 | 0.000106618 | 19143 | 8.143042 | 528 | 0.0027721 | 1.4928e-05 | 4494.3 | 1.911784
6.1 | 0.0019191 | 2.77202e-05 | 5659.5 | 2.407436 | 86.6 | 0.0071434 | 0.00010022 | 18477 | 7.859739 | 169.17 | 0.0029853 | 1.9192e-05 | 4993.7 | 2.124218 | 250.55 | 0.0075699 | 0.000100222 | 18643 | 7.930352 | 333.28 | 0.0029853 | 1.9192e-05 | 4827.2 | 2.053393 | 414.8 | 0.0073566 | 0.000102352 | 18643 | 7.930352 | 528.5 | 0.0029853 | 1.9192e-05 | 4993.7 | 2.124218
6.55 | 0.0021324 | 3.19862e-05 | 6325.4 | 2.690696 | 87.1 | 0.0069302 | 9.5956e-05 | 17977 | 7.64705 | 169.67 | 0.0030919 | 2.1324e-05 | 5326.6 | 2.265827 | 251.05 | 0.0074633 | 9.809e-05 | 18310 | 7.788701 | 333.65 | 0.0030919 | 2.1324e-05 | 5493.1 | 2.336653 | 415.3 | 0.00725 | 0.00010022 | 18144 | 7.718088 | 529 | 0.0030919 | 2.1324e-05 | 5493.1 | 2.336653
7.0333 | 0.0024522 | 3.83822e-05 | 6991.2 | 2.973914 | 87.6 | 0.0068236 | 9.3824e-05 | 17478 | 7.434785 | 170.03 | 0.0031985 | 2.3456e-05 | 5992.4 | 2.549045 | 251.55 | 0.0073566 | 9.5956e-05 | 17811 | 7.576437 | 334.15 | 0.0033052 | 2.559e-05 | 5826 | 2.478262 | 415.8 | 0.0071434 | 9.8088e-05 | 17644 | 7.505398 | 529.5 | 0.0033052 | 2.559e-05 | 5992.4 | 2.549045
7.5333 | 0.0025588 | 4.05142e-05 | 7324.1 | 3.115523 | 88.1 | 0.0067169 | 9.169e-05 | 16979 | 7.222521 | 170.53 | 0.0034118 | 2.7722e-05 | 6325.4 | 2.690696 | 252.03 | 0.0071434 | 9.1692e-05 | 17145 | 7.293134 | 334.65 | 0.0034118 | 2.7722e-05 | 6325.4 | 2.690696 | 416.3 | 0.0070368 | 9.5956e-05 | 17145 | 7.293134 | 529.95 | 0.0035184 | 2.9854e-05 | 6658.3 | 2.832305
7.9667 | 0.0027721 | 4.47802e-05 | 7989.9 | 3.398741 | 88.6 | 0.0065037 | 8.7426e-05 | 16479 | 7.009831 | 170.97 | 0.003625 | 3.1986e-05 | 6991.2 | 2.973914 | 252.53 | 0.0070368 | 8.956e-05 | 16812 | 7.151482 | 335.08 | 0.0035184 | 2.9854e-05 | 6991.2 | 2.973914 | 416.8 | 0.0068236 | 9.1692e-05 | 16646 | 7.080869 | 530.45 | 0.003625 | 3.1986e-05 | 6991.2 | 2.973914
8.4667 | 0.0029853 | 4.90442e-05 | 8322.8 | 3.54035 | 89.1 | 0.0063971 | 8.5294e-05 | 15980 | 6.797566 | 171.47 | 0.0038383 | 3.6252e-05 | 7490.6 | 3.186349 | 253.03 | 0.0069302 | 8.7428e-05 | 16146 | 6.86818 | 335.58 | 0.0037316 | 3.4118e-05 | 7490.6 | 3.186349 | 417.3 | 0.0067169 | 8.9558e-05 | 16146 | 6.86818 | 530.83 | 0.0037316 | 3.4118e-05 | 7657 | 3.257132
8.8833 | 0.0031985 | 5.33082e-05 | 8988.7 | 3.82361 | 89.6 | 0.0062905 | 8.3162e-05 | 15647 | 6.655915 | 171.97 | 0.0039449 | 3.8384e-05 | 7823.5 | 3.327958 | 253.53 | 0.0067169 | 8.3162e-05 | 15813 | 6.726528 | 336.08 | 0.0038383 | 3.6252e-05 | 7989.9 | 3.398741 | 417.8 | 0.0066103 | 8.7426e-05 | 15647 | 6.655915 | 531.33 | 0.0040515 | 4.0516e-05 | 7989.9 | 3.398741
9.3833 | 0.0033052 | 5.54422e-05 | 9488 | 4.036002 | 90.1 | 0.0061839 | 8.103e-05 | 15148 | 6.443651 | 172.3 | 0.0040515 | 4.0516e-05 | 8489.3 | 3.611175 | 254.03 | 0.0066103 | 8.103e-05 | 15480 | 6.584877 | 336.58 | 0.0040515 | 4.0516e-05 | 8655.8 | 3.682001 | 418.3 | 0.0065037 | 8.5294e-05 | 15314 | 6.514264 | 531.75 | 0.0040515 | 4.0516e-05 | 8655.8 | 3.682001
9.8833 | 0.0035184 | 5.97062e-05 | 9987.4 | 4.248437 | 90.6 | 0.0059706 | 7.6764e-05 | 14648 | 6.230961 | 172.8 | 0.0042647 | 4.478e-05 | 8822.2 | 3.752784 | 254.53 | 0.0065037 | 7.8898e-05 | 14815 | 6.301999 | 337.08 | 0.0041581 | 4.2648e-05 | 8988.7 | 3.82361 | 418.8 | 0.0062905 | 8.103e-05 | 14981 | 6.372612 | 532.25 | 0.0042647 | 4.478e-05 | 9155.1 | 3.894393
10.383 | 0.0037316 | 6.39702e-05 | 10487 | 4.460956 | 91.1 | 0.0059706 | 7.6764e-05 | 14315 | 6.089309 | 173.3 | 0.0043713 | 4.6912e-05 | 9488 | 4.036002 | 255.03 | 0.0063971 | 7.6766e-05 | 14482 | 6.160348 | 337.58 | 0.0043713 | 4.6912e-05 | 9488 | 4.036002 | 419.23 | 0.0061839 | 7.8898e-05 | 14315 | 6.089309 | 532.75 | 0.0043713 | 4.6912e-05 | 9488 | 4.036002
10.883 | 0.0039449 | 6.82362e-05 | 10986 | 4.673221 | 91.6 | 0.005864 | 7.4632e-05 | 13982 | 5.947658 | 173.8 | 0.0045846 | 5.1178e-05 | 9987.4 | 4.248437 | 255.53 | 0.0062905 | 7.4634e-05 | 13982 | 5.947658 | 338.05 | 0.004478 | 4.9046e-05 | 10154 | 4.319305 | 419.73 | 0.0060772 | 7.6764e-05 | 13982 | 5.947658 | 533.22 | 0.0045846 | 5.1178e-05 | 10154 | 4.319305
11.383 | 0.0041581 | 7.25002e-05 | 11319 | 4.814872 | 92.033 | 0.0056508 | 7.0368e-05 | 13317 | 5.664781 | 174.3 | 0.0046912 | 5.331e-05 | 10487 | 4.460956 | 256.03 | 0.0061839 | 7.2502e-05 | 13649 | 5.806007 | 338.55 | 0.0046912 | 5.331e-05 | 10487 | 4.460956 | 420.23 | 0.0059706 | 7.4632e-05 | 13483 | 5.735394 | 533.72 | 0.0046912 | 5.331e-05 | 10487 | 4.460956
11.883 | 0.0042647 | 7.46322e-05 | 11985 | 5.098175 | 92.417 | 0.0054375 | 6.6102e-05 | 12651 | 5.381478 | 174.8 | 0.0049044 | 5.7574e-05 | 10820 | 4.602608 | 256.38 | 0.0059706 | 6.8236e-05 | 12984 | 5.523129 | 339.05 | 0.0047978 | 5.5442e-05 | 11153 | 4.744259 | 420.68 | 0.0057574 | 7.0368e-05 | 12817 | 5.452091 | 534.22 | 0.0049044 | 5.7574e-05 | 11153 | 4.744259
12.383 | 0.004478 | 7.88982e-05 | 12318 | 5.239826 | 92.917 | 0.0053309 | 6.397e-05 | 12151 | 5.168788 | 175.3 | 0.0050111 | 5.9708e-05 | 11319 | 4.814872 | 256.85 | 0.0057574 | 6.3972e-05 | 12318 | 5.239826 | 339.55 | 0.0049044 | 5.7574e-05 | 11486 | 4.88591 | 421.17 | 0.0055441 | 6.6102e-05 | 12151 | 5.168788 | 534.72 | 0.0049044 | 5.7574e-05 | 11486 | 4.88591
12.883 | 0.0045846 | 8.10302e-05 | 12651 | 5.381478 | 93.4 | 0.0051177 | 5.9706e-05 | 11486 | 4.88591 | 175.8 | 0.0052243 | 6.3972e-05 | 11818 | 5.027136 | 257.35 | 0.0055441 | 5.9706e-05 | 11818 | 5.027136 | 340.05 | 0.0050111 | 5.9708e-05 | 11985 | 5.098175 | 421.65 | 0.0053309 | 6.1838e-05 | 11486 | 4.88591 | 535.22 | 0.0052243 | 6.3972e-05 | 11985 | 5.098175
13.367 | 0.0046912 | 8.31622e-05 | 13317 | 5.664781 | 93.9 | 0.0049044 | 5.544e-05 | 10986 | 4.673221 | 176.3 | 0.0053309 | 6.6104e-05 | 12151 | 5.168788 | 257.85 | 0.0053309 | 5.5442e-05 | 11153 | 4.744259 | 340.55 | 0.0052243 | 6.3972e-05 | 12318 | 5.239826 | 422.15 | 0.0052243 | 5.9706e-05 | 11153 | 4.744259 | 535.72 | 0.0052243 | 6.3972e-05 | 12318 | 5.239826
13.85 | 0.0049044 | 8.74262e-05 | 13982 | 5.947658 | 94.4 | 0.0047978 | 5.3308e-05 | 10487 | 4.460956 | 176.78 | 0.0054375 | 6.8236e-05 | 12817 | 5.452091 | 258.35 | 0.0052243 | 5.331e-05 | 10820 | 4.602608 | 341.05 | 0.0053309 | 6.6104e-05 | 12817 | 5.452091 | 422.57 | 0.0051177 | 5.7574e-05 | 10487 | 4.460956 | 536.22 | 0.0054375 | 6.8236e-05 | 12817 | 5.452091
14.3 | 0.0051177 | 9.16922e-05 | 14648 | 6.230961 | 94.9 | 0.0046912 | 5.1176e-05 | 9987.4 | 4.248437 | 177.28 | 0.0056508 | 7.2502e-05 | 13150 | 5.593742 | 258.83 | 0.0051177 | 5.1178e-05 | 10154 | 4.319305 | 341.55 | 0.0054375 | 6.8236e-05 | 13317 | 5.664781 | 423.07 | 0.0049044 | 5.3308e-05 | 9987.4 | 4.248437 | 536.72 | 0.0055441 | 7.0368e-05 | 13317 | 5.664781
14.8 | 0.0053309 | 9.59562e-05 | 15148 | 6.443651 | 95.4 | 0.004478 | 4.6912e-05 | 9488 | 4.036002 | 177.75 | 0.0057574 | 7.4634e-05 | 13816 | 5.877045 | 259.33 | 0.0049044 | 4.6912e-05 | 9820.9 | 4.177611 | 341.97 | 0.0056508 | 7.2502e-05 | 13982 | 5.947658 | 423.57 | 0.0047978 | 5.1176e-05 | 9488 | 4.036002 | 537.12 | 0.0057574 | 7.4634e-05 | 13982 | 5.947658
15.283 | 0.0055441 | 0.0001002202 | 15813 | 6.726528 | 95.9 | 0.0042647 | 4.2646e-05 | 8988.7 | 3.82361 | 178.13 | 0.0059706 | 7.8898e-05 | 14482 | 6.160348 | 259.8 | 0.0047978 | 4.478e-05 | 9155.1 | 3.894393 | 342.45 | 0.005864 | 7.6766e-05 | 14648 | 6.230961 | 424.07 | 0.0045846 | 4.6912e-05 | 9155.1 | 3.894393 | 537.58 | 0.0059706 | 7.8898e-05 | 14648 | 6.230961
15.783 | 0.0057574 | 0.0001044862 | 16313 | 6.939218 | 96.4 | 0.0041581 | 4.0514e-05 | 8322.8 | 3.54035 | 178.63 | 0.0060772 | 8.103e-05 | 14981 | 6.372612 | 260.3 | 0.0045846 | 4.0516e-05 | 8655.8 | 3.682001 | 342.93 | 0.0061839 | 8.3164e-05 | 15314 | 6.514264 | 424.57 | 0.004478 | 4.478e-05 | 8489.3 | 3.611175 | 538.08 | 0.0061839 | 8.3164e-05 | 15314 | 6.514264
16.283 | 0.0059706 | 0.0001087502 | 16812 | 7.151482 | 96.9 | 0.0039449 | 3.625e-05 | 7989.9 | 3.398741 | 179.12 | 0.0061839 | 8.3164e-05 | 15647 | 6.655915 | 260.8 | 0.004478 | 3.8384e-05 | 8156.4 | 3.469566 | 343.43 | 0.0062905 | 8.5296e-05 | 15813 | 6.726528 | 425.07 | 0.0042647 | 4.0514e-05 | 7989.9 | 3.398741 | 538.58 | 0.0063971 | 8.7428e-05 | 15813 | 6.726528
16.783 | 0.0060772 | 0.0001108822 | 17312 | 7.364172 | 97.367 | 0.0038383 | 3.4118e-05 | 7324.1 | 3.115523 | 179.62 | 0.0065037 | 8.956e-05 | 16146 | 6.86818 | 261.3 | 0.0043713 | 3.625e-05 | 7657 | 3.257132 | 343.93 | 0.0065037 | 8.956e-05 | 16313 | 6.939218 | 425.57 | 0.0041581 | 3.8382e-05 | 7490.6 | 3.186349 | 539.08 | 0.0065037 | 8.956e-05 | 16313 | 6.939218
17.283 | 0.0062905 | 0.0001151482 | 17977 | 7.64705 | 97.867 | 0.003625 | 2.9852e-05 | 6991.2 | 2.973914 | 180.12 | 0.0066103 | 9.1692e-05 | 16646 | 7.080869 | 261.78 | 0.0041581 | 3.1986e-05 | 6991.2 | 2.973914 | 344.43 | 0.0066103 | 9.1692e-05 | 16812 | 7.151482 | 426.07 | 0.0039449 | 3.4118e-05 | 6824.7 | 2.903088 | 539.58 | 0.0067169 | 9.3824e-05 | 16812 | 7.151482
17.783 | 0.0065037 | 0.0001194122 | 18477 | 7.859739 | 98.3 | 0.0035184 | 2.772e-05 | 6325.4 | 2.690696 | 180.62 | 0.0067169 | 9.3824e-05 | 17145 | 7.293134 | 262.28 | 0.0040515 | 2.9854e-05 | 6658.3 | 2.832305 | 344.92 | 0.0067169 | 9.3824e-05 | 17478 | 7.434785 | 426.57 | 0.0037316 | 2.9852e-05 | 6491.8 | 2.761479 | 540 | 0.0068236 | 9.5958e-05 | 17478 | 7.434785
18.283 | 0.0067169 | 0.0001236762 | 18976 | 8.072004 | 98.8 | 0.0034118 | 2.5588e-05 | 5826 | 2.478262 | 181.12 | 0.0069302 | 9.809e-05 | 17811 | 7.576437 | 262.68 | 0.0038383 | 2.559e-05 | 5992.4 | 2.549045 | 345.42 | 0.0069302 | 9.809e-05 | 17977 | 7.64705 | 427.07 | 0.003625 | 2.772e-05 | 5992.4 | 2.549045 | 540.5 | 0.0070368 | 0.000100222 | 17811 | 7.576437
18.783 | 0.0068236 | 0.0001258102 | 19475 | 8.284268 | 99.3 | 0.0031985 | 2.1322e-05 | 5326.6 | 2.265827 | 181.62 | 0.0070368 | 0.000100222 | 18310 | 7.788701 | 263.18 | 0.0037316 | 2.3456e-05 | 5659.5 | 2.407436 | 345.92 | 0.0070368 | 0.000100222 | 18477 | 7.859739 | 427.5 | 0.0035184 | 2.5588e-05 | 5326.6 | 2.265827 | 541 | 0.00725 | 0.000104486 | 18477 | 7.859739
19.283 | 0.0069302 | 0.0001279422 | 19975 | 8.496958 | 99.8 | 0.0029853 | 1.7058e-05 | 4993.7 | 2.124218 | 182.12 | 0.00725 | 0.000104486 | 18810 | 8.001391 | 263.62 | 0.003625 | 2.1324e-05 | 4993.7 | 2.124218 | 346.42 | 0.00725 | 0.000104486 | 18976 | 8.072004 | 428 | 0.0033052 | 2.1324e-05 | 4993.7 | 2.124218 | 541.5 | 0.0074633 | 0.000108752 | 18810 | 8.001391
19.783 | 0.0071434 | 0.0001322062 | 20308 | 8.63861 | 100.23 | 0.0028787 | 1.4926e-05 | 4327.9 | 1.841001 | 182.62 | 0.0073566 | 0.000106618 | 19309 | 8.213655 | 264.12 | 0.0035184 | 1.9192e-05 | 4660.8 | 1.982609 | 346.92 | 0.0073566 | 0.000106618 | 19475 | 8.284268 | 428.5 | 0.0030919 | 1.7058e-05 | 4660.8 | 1.982609 | 542 | 0.0075699 | 0.000110884 | 19475 | 8.284268
20.2 | 0.0073566 | 0.0001364702 | 20974 | 8.921912 | 100.73 | 0.0027721 | 1.2794e-05 | 4161.4 | 1.770175 | 183.12 | 0.0074633 | 0.000108752 | 19808 | 8.42592 | 264.62 | 0.0033052 | 1.4928e-05 | 4327.9 | 1.841001 | 347.42 | 0.0075699 | 0.000110884 | 19975 | 8.496958 | 428.92 | 0.0029853 | 1.4926e-05 | 3995 | 1.699392 | 542.5 | 0.0077831 | 0.000115148 | 19808 | 8.42592
20.7 | 0.0075699 | 0.0001407362 | 21473 | 9.134177 | 101.02 | 0.0026655 | 1.0662e-05 | 3495.6 | 1.486957 | 183.62 | 0.0076765 | 0.000113016 | 20308 | 8.63861 | 265.08 | 0.0030919 | 1.0662e-05 | 3662 | 1.55774 | 347.92 | 0.0076765 | 0.000113016 | 20474 | 8.709223 | 429.42 | 0.0027721 | 1.0662e-05 | 3495.6 | 1.486957 | 543 | 0.0078897 | 0.00011728 | 20308 | 8.63861
21.2 | 0.0077831 | 0.0001450002 | 21972 | 9.346441 | 101.52 | 0.0024522 | 6.396e-06 | 3162.7 | 1.345348 | 184.12 | 0.0078897 | 0.00011728 | 20807 | 8.850874 | 265.58 | 0.0029853 | 8.53e-06 | 3329.1 | 1.416131 | 348.42 | 0.0078897 | 0.00011728 | 20974 | 8.921912 | 429.92 | 0.0026655 | 8.53e-06 | 3162.7 | 1.345348 | 543.48 | 0.008103 | 0.000121546 | 20974 | 8.921912
[5 empty] | 102 | 0.0023456 | 4.264e-06 | 2496.9 | 1.06213 | 184.62 | 0.0079964 | 0.000119414 | 21306 | 9.063138 | 265.9 | 0.0028787 | 6.398e-06 | 2663.3 | 1.132914 | 348.92 | 0.0079964 | 0.000119414 | 21473 | 9.134177 | 430.28 | 0.0025588 | 6.396e-06 | 2496.9 | 1.06213 | 543.97 | 0.008103 | 0.000121546 | 21639 | 9.20479
[5 empty] | 102.5 | 0.002239 | 2.132e-06 | 2163.9 | 0.920479 | 185.12 | 0.0082096 | 0.000123678 | 21972 | 9.346441 | 266.4 | 0.0026655 | 2.134e-06 | 2496.9 | 1.06213 | [5 empty] | 430.78 | 0.0023456 | 2.132e-06 | 2330.4 | 0.9913047 | 544.47 | 0.0083162 | 0.00012581 | 21972 | 9.346441
[5 empty] | 103 | 0.0021324 | 0 | 1831 | 0.7788701 | [5 empty] | 266.87 | 0.0025588 | 0 | 1831 | 0.7788701 | [5 empty] | 431.28 | 0.002239 | 0 | 1831 | 0.7788701

## MA01-03
Id | Circular area (m2) | Base length (mm) | Predicted strength (MPa) | Minimum stress (MPa) | Maximum stress (MPa) | Mean module (GPa) | Standard deviation (GPa)
MA01-03 | 0.002359873 | 50 | 30 | 0.75 | 8.5
| Loading 1 | Unloading 1 | Loading 2 | Unloading 2 | Loading 3 | Unloading 3 | Loading 4
E (GPa) | 86.13495 | 85.3733
Loading 1 |  |  |  |  | Unloading 1 |  |  |  |  | Loading 2 |  |  |  |  | Unloading 2 |  |  |  |  | Loading 3 |  |  |  |  | Unloading 3 |  |  |  |  | Loading 4
Time (s) | Strain (mm) | Specific Strain (mm/mm) | Force (N) | Stress (MPa) | Time (s) | Strain (mm) | Specific Strain (mm/mm) | Force (N) | Stress (MPa) | Time (s) | Strain (mm) | Specific Strain (mm/mm) | Force (N) | Stress (MPa) | Time (s) | Strain (mm) | Specific Strain (mm/mm) | Force (N) | Stress (MPa) | Time (s) | Strain (mm) | Specific Strain (mm/mm) | Force (N) | Stress (MPa) | Time (s) | Strain (mm) | Specific Strain (mm/mm) | Force (N) | Stress (MPa) | Time (s) | Strain (mm) | Specific Strain (mm/mm) | Force (N) | Stress (MPa)
3.0167 | 0.00042647 | 0 | 1831 | 0.7758891 | 82.067 | 0.0047978 | 8.9559e-05 | 19808 | 8.39367
3.5 | 0.00053309 | 2.1324e-06 | 2496.9 | 1.058065 | 82.567 | 0.0046912 | 8.7427e-05 | 19309 | 8.182218
4 | 0.00063971 | 4.2648e-06 | 2829.8 | 1.199132 | 83.067 | 0.0045846 | 8.5295e-05 | 18810 | 7.970766
4.5 | 0.00085294 | 8.5294e-06 | 3162.7 | 1.340199 | 83.567 | 0.0043713 | 8.1029e-05 | 18310 | 7.758891
4.7333 | 0.00095956 | 1.06618e-05 | 3828.5 | 1.622333 | 84.033 | 0.0041581 | 7.6765e-05 | 17644 | 7.476672
5.1667 | 0.0010662 | 1.27946e-05 | 4494.3 | 1.904467 | 84.533 | 0.0040515 | 7.4633e-05 | 17145 | 7.26522
5.6667 | 0.0011728 | 1.49266e-05 | 4993.7 | 2.116088 | 85.033 | 0.0039449 | 7.2501e-05 | 16646 | 7.053768
6.1667 | 0.001386 | 1.91906e-05 | 5493.1 | 2.32771 | 85.533 | 0.0038383 | 7.0369e-05 | 16146 | 6.841892
6.5667 | 0.0015993 | 2.34566e-05 | 6158.9 | 2.609843 | 86.033 | 0.0037316 | 6.8235e-05 | 15647 | 6.63044
7.0667 | 0.0017059 | 2.55886e-05 | 6658.3 | 2.821465 | 86.533 | 0.003625 | 6.6103e-05 | 15314 | 6.489331
7.5667 | 0.0018125 | 2.77206e-05 | 7324.1 | 3.103599 | 87.033 | 0.0035184 | 6.3971e-05 | 14815 | 6.277879
8.0667 | 0.0019191 | 2.98526e-05 | 7823.5 | 3.31522 | 87.533 | 0.0033052 | 5.9707e-05 | 14482 | 6.13677
8.5667 | 0.0021324 | 3.41186e-05 | 8156.4 | 3.456287 | 88.033 | 0.0031985 | 5.7573e-05 | 13982 | 5.924894
8.9167 | 0.0021324 | 3.41186e-05 | 8822.2 | 3.738421 | 88.533 | 0.0030919 | 5.5441e-05 | 13483 | 5.713442
9.4167 | 0.0023456 | 3.83826e-05 | 8988.7 | 3.808975 | 89.033 | 0.0029853 | 5.3309e-05 | 12984 | 5.50199
9.75 | 0.0024522 | 4.05146e-05 | 9654.5 | 4.091109 | 89.367 | 0.0028787 | 5.1177e-05 | 12318 | 5.219771
10.25 | 0.0025588 | 4.26466e-05 | 9987.4 | 4.232176 | 89.867 | 0.0026655 | 4.6913e-05 | 11818 | 5.007896
10.75 | 0.0026655 | 4.47806e-05 | 10487 | 4.443882 | 90.317 | 0.0025588 | 4.4779e-05 | 11153 | 4.726101
11.25 | 0.0027721 | 4.69126e-05 | 11153 | 4.726101 | 90.817 | 0.0024522 | 4.2647e-05 | 10653 | 4.514225
11.75 | 0.0028787 | 4.90446e-05 | 11486 | 4.86721 | 91.317 | 0.002239 | 3.8383e-05 | 10154 | 4.302773
12.25 | 0.0029853 | 5.11766e-05 | 11985 | 5.078662 | 91.817 | 0.0021324 | 3.6251e-05 | 9820.9 | 4.161621
12.75 | 0.0030919 | 5.33086e-05 | 12318 | 5.219771 | 92.167 | 0.0020257 | 3.4117e-05 | 9155.1 | 3.879488
13.25 | 0.0031985 | 5.54406e-05 | 12817 | 5.431223 | 92.667 | 0.0019191 | 3.1985e-05 | 8822.2 | 3.738421
13.75 | 0.0033052 | 5.75746e-05 | 13317 | 5.643099 | 93.05 | 0.0018125 | 2.9853e-05 | 8156.4 | 3.456287
14.217 | 0.0035184 | 6.18386e-05 | 13982 | 5.924894 | 93.55 | 0.0017059 | 2.7721e-05 | 7989.9 | 3.385732
14.633 | 0.003625 | 6.39706e-05 | 14648 | 6.207112 | 93.917 | 0.0015993 | 2.5589e-05 | 7324.1 | 3.103599
15.133 | 0.0037316 | 6.61026e-05 | 15314 | 6.489331 | 94.417 | 0.0014927 | 2.3457e-05 | 6991.2 | 2.962532
15.633 | 0.0039449 | 7.03686e-05 | 15813 | 6.700783 | 94.917 | 0.001386 | 2.1323e-05 | 6491.8 | 2.75091
16.117 | 0.0040515 | 7.25006e-05 | 16479 | 6.983002 | 95.35 | 0.0012794 | 1.9191e-05 | 5826 | 2.468776
16.617 | 0.0041581 | 7.46326e-05 | 16812 | 7.124111 | 95.85 | 0.0011728 | 1.7059e-05 | 5493.1 | 2.32771
17.083 | 0.0042647 | 7.67646e-05 | 17478 | 7.406329 | 96.35 | 0.0010662 | 1.4927e-05 | 4993.7 | 2.116088
17.583 | 0.0043713 | 7.88966e-05 | 17977 | 7.617781 | 96.817 | 0.00095956 | 1.27942e-05 | 4327.9 | 1.833954
18.083 | 0.004478 | 8.10306e-05 | 18477 | 7.829657 | 97.317 | 0.00085294 | 1.06618e-05 | 4161.4 | 1.7634
18.583 | 0.0046912 | 8.52946e-05 | 18976 | 8.041109 | 97.6 | 0.00074633 | 8.5296e-06 | 3495.6 | 1.481266
19.083 | 0.0047978 | 8.74266e-05 | 19475 | 8.252561 | 98.1 | 0.00063971 | 6.3972e-06 | 3162.7 | 1.340199
19.583 | 0.0049044 | 8.95586e-05 | 19975 | 8.464437 | 98.6 | 0.00053309 | 4.2648e-06 | 2663.3 | 1.128577
[5 empty] | 99.1 | 0.00042647 | 2.1324e-06 | 2163.9 | 0.9169559
[5 empty] | 99.6 | 0.00031985 | 0 | 1831 | 0.7758891

## MA01-04
Id | Circular area (m2) | Base length (mm) | Predicted strength (MPa) | Minimum stress (MPa) | Maximum stress (MPa) | Mean module (GPa) | Standard deviation (GPa)
MA01-04 | 0.00235428 | 50 | 30 | 0.75 | 8.5
| Loading 1 | Unloading 1 | Loading 2 | Unloading 2 | Loading 3 | Unloading 3 | Loading 4
E (GPa) | 73.11534 | 60.4764 | 71.85862 | 62.26914 | 55.50579 | 61.21997 | 45.94322
Loading 1 |  |  |  |  | Unloading 1 |  |  |  |  | Loading 2 |  |  |  |  | Unloading 2 |  |  |  |  | Loading 3 |  |  |  |  | Unloading 3 |  |  |  |  | Loading 4
Time (s) | Strain (mm) | Specific Strain (mm/mm) | Force (N) | Stress (MPa) | Time (s) | Strain (mm) | Specific Strain (mm/mm) | Force (N) | Stress (MPa) | Time (s) | Strain (mm) | Specific Strain (mm/mm) | Force (N) | Stress (MPa) | Time (s) | Strain (mm) | Specific Strain (mm/mm) | Force (N) | Stress (MPa) | Time (s) | Strain (mm) | Specific Strain (mm/mm) | Force (N) | Stress (MPa) | Time (s) | Strain (mm) | Specific Strain (mm/mm) | Force (N) | Stress (MPa) | Time (s) | Strain (mm) | Specific Strain (mm/mm) | Force (N) | Stress (MPa)
2.9333 | 0.00042647 | 0 | 2330.4 | 0.9898567 | 81.9 | 0.0057574 | 0.0001002214 | 19808 | 8.413612 | 164.63 | 0.00063971 | 0 | 2163.9 | 0.9191345 | 243.52 | 0.0060772 | 0.0001108822 | 19975 | 8.484547 | 326.4 | 0.00021324 | 0 | 1997.5 | 0.8484547 | 405.8 | 0.0066103 | 0.000102352 | 19808 | 8.413612 | 519.22 | 0.00063971 | 0 | 1831 | 0.7777324
3.4333 | 0.00063971 | 4.2648e-06 | 2663.3 | 1.131259 | 82.4 | 0.0056508 | 9.80894e-05 | 19309 | 8.201658 | 165.13 | 0.00074633 | 2.1324e-06 | 2496.9 | 1.060579 | 244.02 | 0.0059706 | 0.0001087502 | 19475 | 8.272168 | 326.9 | 0.00042647 | 4.2646e-06 | 2330.4 | 0.9898567 | 406.3 | 0.0063971 | 9.8088e-05 | 19309 | 8.201658 | 519.72 | 0.00074633 | 2.1324e-06 | 2163.9 | 0.9191345
3.8833 | 0.00085294 | 8.5294e-06 | 3329.1 | 1.414063 | 82.9 | 0.0055441 | 9.59554e-05 | 18976 | 8.060213 | 165.63 | 0.00085294 | 4.2646e-06 | 2996.2 | 1.272661 | 244.52 | 0.0057574 | 0.0001044862 | 19143 | 8.131148 | 327.4 | 0.00042647 | 4.2646e-06 | 2829.8 | 1.201981 | 406.8 | 0.0062905 | 9.5956e-05 | 18976 | 8.060213 | 520.22 | 0.00085294 | 4.2646e-06 | 2663.3 | 1.131259
4.3833 | 0.00085294 | 8.5294e-06 | 3662 | 1.555465 | 83.4 | 0.0054375 | 9.38234e-05 | 18643 | 7.918769 | 166.13 | 0.0010662 | 8.5298e-06 | 3495.6 | 1.484785 | 245.02 | 0.0057574 | 0.0001044862 | 18810 | 7.989704 | 327.9 | 0.00063971 | 8.5294e-06 | 3329.1 | 1.414063 | 407.3 | 0.0062905 | 9.5956e-05 | 18810 | 7.989704 | 520.72 | 0.0010662 | 8.5298e-06 | 3162.7 | 1.343383
4.8833 | 0.0010662 | 1.27946e-05 | 3995 | 1.696909 | 83.9 | 0.0054375 | 9.38234e-05 | 18310 | 7.777324 | 166.62 | 0.0011728 | 1.06618e-05 | 4161.4 | 1.767589 | 245.52 | 0.0056508 | 0.0001023542 | 18477 | 7.848259 | 328.4 | 0.00074633 | 1.06618e-05 | 3828.5 | 1.626187 | 407.72 | 0.0061839 | 9.3824e-05 | 18144 | 7.706815 | 521.2 | 0.0011728 | 1.06618e-05 | 3828.5 | 1.626187
5.3833 | 0.0011728 | 1.49266e-05 | 4327.9 | 1.838311 | 84.267 | 0.0052243 | 8.95594e-05 | 17644 | 7.494435 | 167.12 | 0.0011728 | 1.06618e-05 | 4161.4 | 1.767589 | 245.93 | 0.0054375 | 9.80882e-05 | 17811 | 7.56537 | 328.9 | 0.00085294 | 1.2794e-05 | 4327.9 | 1.838311 | 408.1 | 0.005864 | 8.7426e-05 | 17478 | 7.423926 | 521.7 | 0.0012794 | 1.27938e-05 | 4161.4 | 1.767589
5.8833 | 0.0012794 | 1.70586e-05 | 4660.8 | 1.979713 | 84.65 | 0.0050111 | 8.52954e-05 | 16979 | 7.211971 | 167.62 | 0.0011728 | 1.06618e-05 | 4494.3 | 1.908991 | 246.32 | 0.0052243 | 9.38242e-05 | 17145 | 7.282481 | 329.4 | 0.00085294 | 1.2794e-05 | 4327.9 | 1.838311 | 408.53 | 0.0056508 | 8.3162e-05 | 16812 | 7.141037 | 522.2 | 0.001386 | 1.49258e-05 | 4494.3 | 1.908991
6.3833 | 0.0014927 | 2.13246e-05 | 5160.2 | 2.191838 | 85.15 | 0.0047978 | 8.10294e-05 | 16479 | 6.999592 | 168.12 | 0.001386 | 1.49258e-05 | 4993.7 | 2.121116 | 246.82 | 0.0050111 | 8.95602e-05 | 16646 | 7.070527 | 329.9 | 0.0010662 | 1.70592e-05 | 4660.8 | 1.979713 | 409.03 | 0.0054375 | 7.8896e-05 | 16313 | 6.929082 | 522.7 | 0.001386 | 1.49258e-05 | 4660.8 | 1.979713
6.8833 | 0.0017059 | 2.55886e-05 | 5659.5 | 2.40392 | 85.617 | 0.0045846 | 7.67654e-05 | 15813 | 6.716703 | 168.62 | 0.0015993 | 1.91918e-05 | 5326.6 | 2.262518 | 247.23 | 0.0049044 | 8.74262e-05 | 15980 | 6.787638 | 330.33 | 0.0011728 | 1.91912e-05 | 5326.6 | 2.262518 | 409.53 | 0.0053309 | 7.6764e-05 | 15813 | 6.716703 | 523.2 | 0.0017059 | 2.13238e-05 | 4993.7 | 2.121116
7.3833 | 0.0019191 | 2.98526e-05 | 5992.4 | 2.545322 | 86.117 | 0.004478 | 7.46334e-05 | 15314 | 6.504749 | 169.12 | 0.0017059 | 2.13238e-05 | 5826 | 2.474642 | 247.73 | 0.0046912 | 8.31622e-05 | 15480 | 6.575258 | 330.83 | 0.001386 | 2.34552e-05 | 5659.5 | 2.40392 | 410.02 | 0.0051177 | 7.25e-05 | 15148 | 6.434239 | 523.7 | 0.0019191 | 2.55878e-05 | 5659.5 | 2.40392
7.8833 | 0.0021324 | 3.41186e-05 | 6325.4 | 2.686766 | 86.617 | 0.0042647 | 7.03674e-05 | 14981 | 6.363304 | 169.62 | 0.0018125 | 2.34558e-05 | 6325.4 | 2.686766 | 248.23 | 0.004478 | 7.88982e-05 | 14981 | 6.363304 | 331.33 | 0.0014927 | 2.55892e-05 | 6158.9 | 2.616044 | 410.52 | 0.0050111 | 7.0368e-05 | 14815 | 6.292794 | 524.2 | 0.0021324 | 2.98538e-05 | 5992.4 | 2.545322
8.3833 | 0.002239 | 3.62506e-05 | 6325.4 | 2.686766 | 86.983 | 0.0041581 | 6.82354e-05 | 14315 | 6.080415 | 170.12 | 0.0017059 | 2.13238e-05 | 6491.8 | 2.757446 | 248.73 | 0.0042647 | 7.46322e-05 | 14482 | 6.15135 | 331.83 | 0.0015993 | 2.77212e-05 | 6325.4 | 2.686766 | 411 | 0.0047978 | 6.6102e-05 | 14149 | 6.009905 | 524.7 | 0.002239 | 3.19858e-05 | 6325.4 | 2.686766
8.8833 | 0.0024522 | 4.05146e-05 | 6658.3 | 2.828168 | 87.483 | 0.0039449 | 6.39714e-05 | 13816 | 5.868461 | 170.62 | 0.0015993 | 1.91918e-05 | 6491.8 | 2.757446 | 249.23 | 0.0041581 | 7.25002e-05 | 13982 | 5.938971 | 332.33 | 0.0015993 | 2.77212e-05 | 6491.8 | 2.757446 | 411.5 | 0.0045846 | 6.1838e-05 | 13816 | 5.868461 | 525.2 | 0.0024522 | 3.62498e-05 | 6658.3 | 2.828168
9.3833 | 0.0025588 | 4.26466e-05 | 6824.7 | 2.898848 | 87.983 | 0.0037316 | 5.97054e-05 | 13483 | 5.727016 | 171.12 | 0.0017059 | 2.13238e-05 | 6658.3 | 2.828168 | 249.73 | 0.0040515 | 7.03682e-05 | 13483 | 5.727016 | 332.83 | 0.0017059 | 2.98532e-05 | 6491.8 | 2.757446 | 411.93 | 0.004478 | 5.9706e-05 | 13150 | 5.585572 | 525.7 | 0.0026655 | 4.05158e-05 | 6491.8 | 2.757446
9.6667 | 0.0026655 | 4.47806e-05 | 7490.6 | 3.181695 | 88.467 | 0.003625 | 5.75734e-05 | 12817 | 5.444127 | 171.5 | 0.0018125 | 2.34558e-05 | 7324.1 | 3.110972 | 250.23 | 0.0038383 | 6.61042e-05 | 12984 | 5.515062 | 333.33 | 0.0020257 | 3.62492e-05 | 6991.2 | 2.96957 | 412.43 | 0.0042647 | 5.544e-05 | 12817 | 5.444127 | 526.2 | 0.0028787 | 4.47798e-05 | 6991.2 | 2.96957
10.083 | 0.0027721 | 4.69126e-05 | 8156.4 | 3.464499 | 88.967 | 0.0034118 | 5.33094e-05 | 12318 | 5.232173 | 172 | 0.0020257 | 2.77198e-05 | 7657 | 3.252374 | 250.73 | 0.0037316 | 6.39702e-05 | 12318 | 5.232173 | 333.77 | 0.002239 | 4.05152e-05 | 7657 | 3.252374 | 412.88 | 0.0040515 | 5.1176e-05 | 12151 | 5.161238 | 526.7 | 0.0031985 | 5.11758e-05 | 7490.6 | 3.181695
10.533 | 0.0027721 | 4.69126e-05 | 8822.2 | 3.747303 | 89.467 | 0.0033052 | 5.11774e-05 | 11818 | 5.019794 | 172.22 | 0.0021324 | 2.98538e-05 | 8322.8 | 3.535178 | 251.23 | 0.0035184 | 5.97062e-05 | 11818 | 5.019794 | 334.13 | 0.0026655 | 4.90452e-05 | 8156.4 | 3.464499 | 413.38 | 0.0039449 | 4.9044e-05 | 11652 | 4.949284 | 527.1 | 0.0034118 | 5.54418e-05 | 8156.4 | 3.464499
10.833 | 0.0028787 | 4.90446e-05 | 9488 | 4.030107 | 89.967 | 0.0030919 | 4.69114e-05 | 11319 | 4.807839 | 172.55 | 0.0023456 | 3.41178e-05 | 8988.7 | 3.818025 | 251.73 | 0.0033052 | 5.54422e-05 | 11486 | 4.878774 | 334.52 | 0.0029853 | 5.54412e-05 | 8822.2 | 3.747303 | 413.88 | 0.0037316 | 4.4778e-05 | 11486 | 4.878774 | 527.43 | 0.0038383 | 6.39718e-05 | 8655.8 | 3.676623
11.283 | 0.0030919 | 5.33086e-05 | 10154 | 4.312996 | 90.467 | 0.0028787 | 4.26474e-05 | 10986 | 4.666395 | 172.9 | 0.0024522 | 3.62498e-05 | 9654.5 | 4.100829 | 252.18 | 0.0031985 | 5.33082e-05 | 10820 | 4.595885 | 334.82 | 0.0033052 | 6.18392e-05 | 9488 | 4.030107 | 414.12 | 0.003625 | 4.2646e-05 | 10820 | 4.595885 | 527.7 | 0.0040515 | 6.82358e-05 | 9321.6 | 3.959427
11.683 | 0.0031985 | 5.54406e-05 | 10820 | 4.595885 | 90.817 | 0.0027721 | 4.05154e-05 | 10320 | 4.383506 | 173.35 | 0.0027721 | 4.26478e-05 | 10320 | 4.383506 | 252.68 | 0.0029853 | 4.90442e-05 | 10653 | 4.52495 | 335.25 | 0.003625 | 6.82352e-05 | 10154 | 4.312996 | 414.62 | 0.0034118 | 3.8382e-05 | 10487 | 4.45444 | 528.02 | 0.004478 | 7.67658e-05 | 9820.9 | 4.171509
12.017 | 0.0033052 | 5.75746e-05 | 11486 | 4.878774 | 91.317 | 0.0025588 | 3.62494e-05 | 9987.4 | 4.242231 | 173.72 | 0.0029853 | 4.69118e-05 | 10986 | 4.666395 | 253.02 | 0.0028787 | 4.69122e-05 | 9987.4 | 4.242231 | 335.65 | 0.0039449 | 7.46332e-05 | 10820 | 4.595885 | 415.12 | 0.0033052 | 3.625e-05 | 9987.4 | 4.242231 | 528.48 | 0.0047978 | 8.31618e-05 | 10487 | 4.45444
12.5 | 0.0035184 | 6.18386e-05 | 12151 | 5.161238 | 91.817 | 0.0023456 | 3.19854e-05 | 9654.5 | 4.100829 | 174.15 | 0.0031985 | 5.11758e-05 | 11652 | 4.949284 | 253.52 | 0.0026655 | 4.26482e-05 | 9654.5 | 4.100829 | 336.05 | 0.0040515 | 7.67652e-05 | 11486 | 4.878774 | 415.62 | 0.0030919 | 3.1984e-05 | 9654.5 | 4.100829 | 528.78 | 0.0051177 | 8.95598e-05 | 11153 | 4.737329
12.917 | 0.0037316 | 6.61026e-05 | 12817 | 5.444127 | 92.167 | 0.002239 | 2.98534e-05 | 8988.7 | 3.818025 | 174.57 | 0.0034118 | 5.54418e-05 | 12318 | 5.232173 | 253.98 | 0.0024522 | 3.83822e-05 | 8988.7 | 3.818025 | 336.38 | 0.0043713 | 8.31612e-05 | 12151 | 5.161238 | 415.97 | 0.0029853 | 2.9852e-05 | 8988.7 | 3.818025 | 529.27 | 0.0055441 | 9.80878e-05 | 11818 | 5.019794
13.417 | 0.0039449 | 7.03686e-05 | 13317 | 5.656506 | 92.667 | 0.0020257 | 2.55874e-05 | 8655.8 | 3.676623 | 175.07 | 0.003625 | 5.97058e-05 | 12984 | 5.515062 | 254.48 | 0.002239 | 3.41182e-05 | 8655.8 | 3.676623 | 336.88 | 0.004478 | 8.52952e-05 | 12651 | 5.373617 | 416.47 | 0.0027721 | 2.5588e-05 | 8655.8 | 3.676623 | 529.68 | 0.0057574 | 0.0001023538 | 12484 | 5.302683
13.767 | 0.0040515 | 7.25006e-05 | 13982 | 5.938971 | 93.167 | 0.0018125 | 2.13234e-05 | 8156.4 | 3.464499 | 175.57 | 0.0038383 | 6.39718e-05 | 13483 | 5.727016 | 254.97 | 0.0021324 | 3.19862e-05 | 7989.9 | 3.393776 | 337.27 | 0.0046912 | 8.95592e-05 | 13317 | 5.656506 | 416.97 | 0.0026655 | 2.3456e-05 | 8322.8 | 3.535178 | 530.13 | 0.0059706 | 0.0001066178 | 13150 | 5.585572
14.267 | 0.0041581 | 7.46326e-05 | 14482 | 6.15135 | 93.667 | 0.0015993 | 1.70594e-05 | 7823.5 | 3.323097 | 175.9 | 0.0039449 | 6.61038e-05 | 14149 | 6.009905 | 255.47 | 0.0019191 | 2.77202e-05 | 7823.5 | 3.323097 | 337.75 | 0.0049044 | 9.38232e-05 | 13982 | 5.938971 | 417.37 | 0.0024522 | 1.919e-05 | 7657 | 3.252374 | 530.63 | 0.0062905 | 0.0001130158 | 13816 | 5.868461
14.767 | 0.0043713 | 7.88966e-05 | 15148 | 6.434239 | 94.133 | 0.0014927 | 1.49274e-05 | 7157.6 | 3.04025 | 176.4 | 0.0041581 | 7.03678e-05 | 14648 | 6.22186 | 255.93 | 0.0018125 | 2.55882e-05 | 7157.6 | 3.04025 | 338.25 | 0.0050111 | 9.59572e-05 | 14482 | 6.15135 | 417.87 | 0.002239 | 1.4926e-05 | 7324.1 | 3.110972 | 531.13 | 0.0063971 | 0.0001151478 | 14482 | 6.15135
15.267 | 0.0045846 | 8.31626e-05 | 15480 | 6.575258 | 94.633 | 0.0012794 | 1.06614e-05 | 6824.7 | 2.898848 | 176.88 | 0.0043713 | 7.46318e-05 | 15314 | 6.504749 | 256.43 | 0.0015993 | 2.13242e-05 | 6824.7 | 2.898848 | 338.75 | 0.0052243 | 0.0001002212 | 14981 | 6.363304 | 418.37 | 0.0021324 | 1.2794e-05 | 6824.7 | 2.898848 | 531.63 | 0.0066103 | 0.0001194118 | 14815 | 6.292794
15.733 | 0.0046912 | 8.52946e-05 | 16146 | 6.858147 | 95.133 | 0.0011728 | 8.5294e-06 | 6325.4 | 2.686766 | 177.38 | 0.0045846 | 7.88978e-05 | 15813 | 6.716703 | 256.93 | 0.0014927 | 1.91922e-05 | 6491.8 | 2.757446 | 339.2 | 0.0053309 | 0.0001023532 | 15647 | 6.646193 | 418.87 | 0.0021324 | 1.2794e-05 | 6658.3 | 2.828168 | 532.03 | 0.0068236 | 0.0001236778 | 15480 | 6.575258
16.233 | 0.0047978 | 8.74266e-05 | 16479 | 6.999592 | 95.633 | 0.0010662 | 6.3974e-06 | 6158.9 | 2.616044 | 177.88 | 0.0046912 | 8.10298e-05 | 16146 | 6.858147 | 257.43 | 0.001386 | 1.70582e-05 | 6158.9 | 2.616044 | 339.7 | 0.0055441 | 0.0001066172 | 16146 | 6.858147 | [5 empty] | 532.53 | 0.0069302 | 0.0001258098 | 15980 | 6.787638
16.733 | 0.0049044 | 8.95586e-05 | 16979 | 7.211971 | 96.133 | 0.00095956 | 4.2646e-06 | 5493.1 | 2.33324 | 178.38 | 0.0047978 | 8.31618e-05 | 16646 | 7.070527 | 257.93 | 0.0012794 | 1.49262e-05 | 5659.5 | 2.40392 | 340.2 | 0.0056508 | 0.0001087512 | 16479 | 6.999592 | [5 empty] | 533.03 | 0.0071434 | 0.0001300738 | 16479 | 6.999592
17.233 | 0.0050111 | 9.16926e-05 | 17312 | 7.353416 | 96.633 | 0.00085294 | 2.1322e-06 | 5326.6 | 2.262518 | 178.88 | 0.0050111 | 8.74278e-05 | 17145 | 7.282481 | 258.43 | 0.0011728 | 1.27942e-05 | 5326.6 | 2.262518 | 340.7 | 0.0057574 | 0.0001108832 | 16979 | 7.211971 | [5 empty] | 533.53 | 0.00725 | 0.0001322058 | 16979 | 7.211971
17.733 | 0.0051177 | 9.38246e-05 | 17644 | 7.494435 | 97.133 | 0.00074633 | 0 | 4993.7 | 2.121116 | 179.38 | 0.0051177 | 8.95598e-05 | 17644 | 7.494435 | 258.93 | 0.0010662 | 1.06622e-05 | 4993.7 | 2.121116 | 341.2 | 0.005864 | 0.0001130152 | 17312 | 7.353416 | [5 empty] | 534.03 | 0.0073566 | 0.0001343378 | 17312 | 7.353416
18.15 | 0.0053309 | 9.80886e-05 | 18310 | 7.777324 | [5 empty] | 179.88 | 0.0051177 | 8.95598e-05 | 17811 | 7.56537 | 259.43 | 0.00095956 | 8.5294e-06 | 4660.8 | 1.979713 | 341.7 | 0.0059706 | 0.0001151472 | 17478 | 7.423926 | [5 empty] | 534.53 | 0.0074633 | 0.0001364718 | 17644 | 7.494435
18.5 | 0.0054375 | 0.0001002206 | 18976 | 8.060213 | [5 empty] | 180.23 | 0.0054375 | 9.59558e-05 | 18477 | 7.848259 | 259.93 | 0.00095956 | 8.5294e-06 | 4494.3 | 1.908991 | 341.97 | 0.0060772 | 0.0001172792 | 18144 | 7.706815 | [5 empty] | 535.03 | 0.0076765 | 0.0001407358 | 18144 | 7.706815
18.967 | 0.0056508 | 0.0001044866 | 19642 | 8.343102 | [5 empty] | 180.58 | 0.0055441 | 9.80878e-05 | 19143 | 8.131148 | [5 empty] | 342.35 | 0.0062905 | 0.0001215452 | 18810 | 7.989704 | [5 empty] | 535.33 | 0.0077831 | 0.0001428678 | 18810 | 7.989704
[10 empty] | 181.08 | 0.0057574 | 0.0001023538 | 19642 | 8.343102 | [5 empty] | 342.8 | 0.0063971 | 0.0001236772 | 19475 | 8.272168 | [5 empty] | 535.82 | 0.0079964 | 0.0001471338 | 19475 | 8.272168
[20 empty] | 343.3 | 0.0066103 | 0.0001279412 | 19975 | 8.484547

## MA01-05
Id | Circular area (m2) | Base length (mm) | Predicted strength (MPa) | Minimum stress (MPa) | Maximum stress (MPa) | Mean module (GPa) | Standard deviation (GPa)
MA01-05 | 0.00235514 | 50 | 30 | 0.75 | 8.5
| Loading 1 | Unloading 1 | Loading 2 | Unloading 2 | Loading 3 | Unloading 3 | Loading 4
E (GPa) | 43.92981 | 42.18177 | 40.73243 | 40.5731 | 40.90504 | 41.14381 | 40.38274
Loading 1 |  |  |  |  | Unloading 1 |  |  |  |  | Loading 2 |  |  |  |  | Unloading 2 |  |  |  |  | Loading 3 |  |  |  |  | Unloading 3 |  |  |  |  | Loading 4
Time (s) | Strain (mm) | Specific Strain (mm/mm) | Force (N) | Stress (MPa) | Time (s) | Strain (mm) | Specific Strain (mm/mm) | Force (N) | Stress (MPa) | Time (s) | Strain (mm) | Specific Strain (mm/mm) | Force (N) | Stress (MPa) | Time (s) | Strain (mm) | Specific Strain (mm/mm) | Force (N) | Stress (MPa) | Time (s) | Strain (mm) | Specific Strain (mm/mm) | Force (N) | Stress (MPa) | Time (s) | Strain (mm) | Specific Strain (mm/mm) | Force (N) | Stress (MPa) | Time (s) | Strain (mm) | Specific Strain (mm/mm) | Force (N) | Stress (MPa)
2.5167 | 0.00085294 | 0 | 1831 | 0.7774484 | 81.9 | 0.0088493 | 0.000170589 | 19975 | 8.481448 | 162.62 | 0.0019191 | 0 | 2163.9 | 0.9187988 | 241.98 | 0.010449 | 0.000213252 | 19808 | 8.41054 | 322.65 | -0.0008546 | 0 | 2163.9 | 0.9187988 | 401.9 | 0.0074633 | 0.000204818 | 19642 | 8.340056 | 513.82 | -0.0022435 | 0 | 2163.9 | 0.9187988
2.9333 | 0.0010662 | 4.2652e-06 | 2496.9 | 1.060192 | 82.367 | 0.0085294 | 0.000164191 | 19309 | 8.198663 | 163.12 | 0.0021324 | 4.266e-06 | 2496.9 | 1.060192 | 242.48 | 0.010129 | 0.000206852 | 19309 | 8.198663 | 323.07 | -0.0006409 | 4.274e-06 | 2829.8 | 1.201542 | 402.4 | 0.0071434 | 0.00019842 | 19143 | 8.128179 | 514.27 | -0.0020298 | 4.274e-06 | 2829.8 | 1.201542
3.4333 | 0.001386 | 1.06612e-05 | 2829.8 | 1.201542 | 82.867 | 0.0083162 | 0.000159927 | 18810 | 7.986786 | 163.58 | 0.0024522 | 1.0662e-05 | 3162.7 | 1.342892 | 242.97 | 0.0098089 | 0.00020045 | 18643 | 7.915877 | 323.57 | -0.0004273 | 8.546e-06 | 3162.7 | 1.342892 | 402.87 | 0.0068236 | 0.000192024 | 18477 | 7.845393 | 514.77 | -0.0017093 | 1.0684e-05 | 3329.1 | 1.413546
3.85 | 0.0015993 | 1.49272e-05 | 3495.6 | 1.484243 | 83.333 | 0.0078897 | 0.000151397 | 18310 | 7.774484 | 164.08 | 0.0026655 | 1.4928e-05 | 3662 | 1.554897 | 243.47 | 0.0095956 | 0.000196184 | 18310 | 7.774484 | 324.07 | -0.0001068 | 1.4956e-05 | 3662 | 1.554897 | 403.37 | 0.0065037 | 0.000185626 | 17977 | 7.633091 | 515.27 | -0.0013888 | 1.7094e-05 | 3828.5 | 1.625593
4.35 | 0.0019191 | 2.13232e-05 | 3995 | 1.69629 | 83.833 | 0.0076765 | 0.000147133 | 17811 | 7.562607 | 164.58 | 0.0029853 | 2.1324e-05 | 4327.9 | 1.83764 | 243.93 | 0.0092758 | 0.000189788 | 17644 | 7.491698 | 324.53 | 0.00021324 | 2.13568e-05 | 4327.9 | 1.83764 | 403.87 | 0.0062905 | 0.000181362 | 17478 | 7.421214 | 515.77 | -0.0010683 | 2.3504e-05 | 4161.4 | 1.766944
4.85 | 0.0021324 | 2.55892e-05 | 4494.3 | 1.908294 | 84.3 | 0.0073566 | 0.000140735 | 17145 | 7.279821 | 165.08 | 0.0033052 | 2.7722e-05 | 4660.8 | 1.97899 | 244.43 | 0.0090625 | 0.000185522 | 17145 | 7.279821 | 325.03 | 0.00042647 | 2.56214e-05 | 4660.8 | 1.97899 | 404.37 | 0.0059706 | 0.000174964 | 16979 | 7.209337 | 516.27 | -0.0008546 | 2.7778e-05 | 4660.8 | 1.97899
5.35 | 0.0024522 | 3.19852e-05 | 4827.2 | 2.049644 | 84.8 | 0.0070368 | 0.000134339 | 16812 | 7.138429 | 165.58 | 0.0035184 | 3.1986e-05 | 4993.7 | 2.120341 | 244.93 | 0.0086361 | 0.000176994 | 16646 | 7.067944 | 325.45 | 0.00074633 | 3.20186e-05 | 5326.6 | 2.261691 | 404.87 | 0.0056508 | 0.000168568 | 16479 | 6.997036 | 516.67 | -0.0005341 | 3.4188e-05 | 5326.6 | 2.261691
5.6 | 0.0026655 | 3.62512e-05 | 5493.1 | 2.332388 | 85.3 | 0.0067169 | 0.000127941 | 16146 | 6.855643 | 165.83 | 0.003625 | 3.4118e-05 | 5659.5 | 2.403042 | 245.43 | 0.0084228 | 0.000172728 | 16146 | 6.855643 | 325.95 | 0.0010662 | 3.8416e-05 | 5659.5 | 2.403042 | 405.37 | 0.0054375 | 0.000164302 | 15980 | 6.785159 | 517.17 | -0.0002136 | 4.0598e-05 | 5826 | 2.473738
6.1 | 0.0029853 | 4.26472e-05 | 5659.5 | 2.403042 | 85.8 | 0.0065037 | 0.000123677 | 15647 | 6.643766 | 166.25 | 0.0040515 | 4.2648e-05 | 5826 | 2.473738 | 245.93 | 0.008103 | 0.000166332 | 15647 | 6.643766 | 326.43 | 0.0012794 | 4.268e-05 | 6325.4 | 2.685785 | 405.83 | 0.0051177 | 0.000157906 | 15314 | 6.502373 | 517.67 | 0.00010662 | 4.70024e-05 | 6158.9 | 2.615089
6.4333 | 0.0031985 | 4.69112e-05 | 6325.4 | 2.685785 | 86.267 | 0.0060772 | 0.000115147 | 15314 | 6.502373 | 166.63 | 0.0042647 | 4.6912e-05 | 6491.8 | 2.756439 | 246.43 | 0.0077831 | 0.000159934 | 14981 | 6.36098 | 326.93 | 0.0015993 | 4.9078e-05 | 6658.3 | 2.827135 | 406.33 | 0.0047978 | 0.000151508 | 14981 | 6.36098 | 518.05 | 0.00031985 | 5.1267e-05 | 6824.7 | 2.897789
6.9333 | 0.0035184 | 5.33092e-05 | 6824.7 | 2.897789 | 86.75 | 0.0059706 | 0.000113015 | 14648 | 6.219587 | 167.13 | 0.0045846 | 5.331e-05 | 6991.2 | 2.968486 | 246.93 | 0.0075699 | 0.00015567 | 14648 | 6.219587 | 327.37 | 0.0019191 | 5.5474e-05 | 7324.1 | 3.109836 | 406.83 | 0.0045846 | 0.000147244 | 14482 | 6.149103 | 518.55 | 0.00063971 | 5.76642e-05 | 7157.6 | 3.03914
7.4333 | 0.0038383 | 5.97072e-05 | 7157.6 | 3.03914 | 87.25 | 0.0056508 | 0.000106619 | 14315 | 6.078194 | 167.63 | 0.0049044 | 5.9706e-05 | 7490.6 | 3.180533 | 247.43 | 0.00725 | 0.000149272 | 14149 | 6.00771 | 327.87 | 0.002239 | 6.1872e-05 | 7657 | 3.251187 | 407.33 | 0.0042647 | 0.000140846 | 13982 | 5.936802 | 519.03 | 0.00095956 | 6.40612e-05 | 7823.5 | 3.321883
7.9333 | 0.0040515 | 6.39712e-05 | 7657 | 3.251187 | 87.75 | 0.0053309 | 0.000100221 | 13816 | 5.866317 | 168.13 | 0.0051177 | 6.3972e-05 | 7989.9 | 3.392537 | 247.93 | 0.0069302 | 0.000142876 | 13649 | 5.795409 | 328.3 | 0.0024522 | 6.6136e-05 | 8322.8 | 3.533887 | 407.83 | 0.0040515 | 0.000136582 | 13483 | 5.724925 | 519.53 | 0.0011728 | 6.8326e-05 | 8156.4 | 3.463233
8.4167 | 0.0043713 | 7.03672e-05 | 8322.8 | 3.533887 | 88.25 | 0.0051177 | 9.5957e-05 | 13317 | 5.654441 | 168.63 | 0.0054375 | 7.0368e-05 | 8489.3 | 3.604584 | 248.43 | 0.0067169 | 0.00013861 | 13150 | 5.583532 | 328.8 | 0.0027721 | 7.2534e-05 | 8822.2 | 3.745934 | 408.33 | 0.0037316 | 0.000130184 | 13150 | 5.583532 | 520.03 | 0.0015993 | 7.6856e-05 | 8822.2 | 3.745934
8.9167 | 0.0045846 | 7.46332e-05 | 8655.8 | 3.67528 | 88.75 | 0.0049044 | 9.1691e-05 | 12817 | 5.442139 | 169.13 | 0.0057574 | 7.6766e-05 | 8988.7 | 3.816631 | 248.93 | 0.0065037 | 0.000134346 | 12817 | 5.442139 | 329.3 | 0.0030919 | 7.893e-05 | 9155.1 | 3.887285 | 408.83 | 0.0035184 | 0.00012592 | 12651 | 5.371655 | 520.53 | 0.0018125 | 8.112e-05 | 9155.1 | 3.887285
9.3167 | 0.0047978 | 7.88972e-05 | 9321.6 | 3.957981 | 89.25 | 0.0046912 | 8.7427e-05 | 12484 | 5.300746 | 169.63 | 0.0060772 | 8.3162e-05 | 9488 | 4.028635 | 249.43 | 0.0062905 | 0.000130082 | 12484 | 5.300746 | 329.68 | 0.0033052 | 8.3196e-05 | 9820.9 | 4.169985 | 409.33 | 0.0033052 | 0.000121656 | 12318 | 5.230262 | 520.93 | 0.0021324 | 8.7518e-05 | 9820.9 | 4.169985
9.8167 | 0.0051177 | 8.52952e-05 | 9820.9 | 4.169985 | 89.75 | 0.004478 | 8.3163e-05 | 12151 | 5.159353 | 170.13 | 0.0062905 | 8.7428e-05 | 9987.4 | 4.240682 | 249.93 | 0.0060772 | 0.000125816 | 12151 | 5.159353 | 330.18 | 0.0035184 | 8.746e-05 | 10154 | 4.311421 | 409.83 | 0.0030919 | 0.00011739 | 11818 | 5.01796 | 521.43 | 0.0023456 | 9.1782e-05 | 10154 | 4.311421
10.317 | 0.0053309 | 8.95592e-05 | 10154 | 4.311421 | 90.25 | 0.0042647 | 7.8897e-05 | 11652 | 4.947476 | 170.63 | 0.0065037 | 9.1692e-05 | 10487 | 4.452814 | 250.3 | 0.005864 | 0.000121552 | 11486 | 4.876992 | 330.68 | 0.0037316 | 9.1724e-05 | 10487 | 4.452814 | 410.3 | 0.0027721 | 0.000110994 | 11153 | 4.735599 | 521.93 | 0.0025588 | 9.6046e-05 | 10653 | 4.523298
10.817 | 0.0055441 | 9.38232e-05 | 10653 | 4.523298 | 90.633 | 0.0039449 | 7.2501e-05 | 10986 | 4.664691 | 171.13 | 0.0068236 | 9.809e-05 | 10820 | 4.594206 | 250.8 | 0.0054375 | 0.000113022 | 10986 | 4.664691 | 331.18 | 0.0039449 | 9.599e-05 | 10986 | 4.664691 | 410.8 | 0.0024522 | 0.000104596 | 10487 | 4.452814 | 522.43 | 0.0027721 | 0.000100312 | 11153 | 4.735599
11.317 | 0.0056508 | 9.59572e-05 | 10986 | 4.664691 | 91.133 | 0.003625 | 6.6103e-05 | 10320 | 4.381905 | 171.63 | 0.0069302 | 0.000100222 | 11153 | 4.735599 | 251.18 | 0.0052243 | 0.000108758 | 10320 | 4.381905 | 331.68 | 0.0042647 | 0.000102386 | 11319 | 4.806083 | 411.3 | 0.0021324 | 9.82e-05 | 9820.9 | 4.169985 | 522.93 | 0.0029853 | 0.000104576 | 11319 | 4.806083
11.817 | 0.0059706 | 0.0001023532 | 11486 | 4.876992 | 91.633 | 0.0033052 | 5.9707e-05 | 9820.9 | 4.169985 | 172.13 | 0.0071434 | 0.000104486 | 11652 | 4.947476 | 251.68 | 0.0049044 | 0.00010236 | 9987.4 | 4.240682 | 332.18 | 0.004478 | 0.000106652 | 11818 | 5.01796 | 411.8 | 0.0018125 | 9.1802e-05 | 9488 | 4.028635 | 523.43 | 0.0031985 | 0.00010884 | 11818 | 5.01796
12.317 | 0.0060772 | 0.0001044852 | 11985 | 5.088869 | 92.133 | 0.0030919 | 5.5441e-05 | 9321.6 | 3.957981 | 172.63 | 0.0074633 | 0.000110884 | 12318 | 5.230262 | 252.05 | 0.0046912 | 9.8096e-05 | 9321.6 | 3.957981 | 332.63 | 0.0046912 | 0.000110916 | 12484 | 5.300746 | 412.23 | 0.0017059 | 8.967e-05 | 8822.2 | 3.745934 | 523.83 | 0.0034118 | 0.000113106 | 12484 | 5.300746
12.817 | 0.0063971 | 0.0001108832 | 12484 | 5.300746 | 92.6 | 0.0027721 | 4.9045e-05 | 8655.8 | 3.67528 | 173.1 | 0.0077831 | 0.00011728 | 12984 | 5.513048 | 252.55 | 0.004478 | 9.3832e-05 | 8822.2 | 3.745934 | 333.12 | 0.0050111 | 0.000117314 | 13150 | 5.583532 | 412.73 | 0.001386 | 8.3272e-05 | 8322.8 | 3.533887 | 524.3 | 0.0038383 | 0.000121636 | 12984 | 5.513048
13.15 | 0.0067169 | 0.0001172792 | 13150 | 5.583532 | 93.1 | 0.0025588 | 4.4779e-05 | 8156.4 | 3.463233 | 173.57 | 0.008103 | 0.000123678 | 13649 | 5.795409 | 253.05 | 0.0041581 | 8.7434e-05 | 8322.8 | 3.533887 | 333.55 | 0.0053309 | 0.00012371 | 13816 | 5.866317 | 413.22 | 0.0010662 | 7.6876e-05 | 7657 | 3.251187 | 524.73 | 0.0040515 | 0.0001259 | 13649 | 5.795409
13.65 | 0.0069302 | 0.0001215452 | 13649 | 5.795409 | 93.6 | 0.002239 | 3.8383e-05 | 7657 | 3.251187 | 174.07 | 0.0084228 | 0.000130074 | 14149 | 6.00771 | 253.43 | 0.0039449 | 8.317e-05 | 7657 | 3.251187 | 334.05 | 0.0056508 | 0.000130108 | 14315 | 6.078194 | 413.72 | 0.00085294 | 7.26108e-05 | 7324.1 | 3.109836 | 525.23 | 0.0043713 | 0.000132296 | 14149 | 6.00771
14.05 | 0.0071434 | 0.0001258092 | 14315 | 6.078194 | 94.1 | 0.0020257 | 3.4117e-05 | 7157.6 | 3.03914 | 174.55 | 0.0087427 | 0.000136472 | 14815 | 6.290496 | 253.93 | 0.0037316 | 7.8904e-05 | 7490.6 | 3.180533 | 334.55 | 0.005864 | 0.000134372 | 14815 | 6.290496 | 414.22 | 0.00063971 | 6.83462e-05 | 6824.7 | 2.897789 | 525.63 | 0.0045846 | 0.000136562 | 14815 | 6.290496
14.55 | 0.0073566 | 0.0001300732 | 14648 | 6.219587 | 94.6 | 0.0018125 | 2.9853e-05 | 6658.3 | 2.827135 | 175.05 | 0.0089559 | 0.000140736 | 15314 | 6.502373 | 254.33 | 0.0035184 | 7.464e-05 | 6824.7 | 2.897789 | 335.02 | 0.0060772 | 0.000138636 | 15480 | 6.572857 | 414.7 | 0.00042647 | 6.40814e-05 | 6158.9 | 2.615089 | 526.13 | 0.0047978 | 0.000140826 | 15148 | 6.431889
14.917 | 0.0075699 | 0.0001343392 | 15314 | 6.502373 | 95.033 | 0.0017059 | 2.7721e-05 | 5992.4 | 2.544392 | 175.55 | 0.0091692 | 0.000145002 | 15813 | 6.71425 | 254.83 | 0.0033052 | 7.0376e-05 | 6658.3 | 2.827135 | 335.52 | 0.0063971 | 0.000145034 | 15813 | 6.71425 | 415.2 | 0.00021324 | 5.98168e-05 | 5826 | 2.473738 | 526.58 | 0.0051177 | 0.000147224 | 15813 | 6.71425
15.417 | 0.0077831 | 0.0001386032 | 15813 | 6.71425 | 95.533 | 0.001386 | 2.1323e-05 | 5493.1 | 2.332388 | 176.05 | 0.0093824 | 0.000149266 | 16479 | 6.997036 | 255.15 | 0.0030919 | 6.611e-05 | 5992.4 | 2.544392 | 336.02 | 0.0066103 | 0.000149298 | 16313 | 6.926552 | 415.67 | -0.0001068 | 5.3416e-05 | 5160.2 | 2.191037 | 527.08 | 0.0053309 | 0.000151488 | 16313 | 6.926552
15.917 | 0.0079964 | 0.0001428692 | 16313 | 6.926552 | 96.033 | 0.0011728 | 1.7059e-05 | 5326.6 | 2.261691 | 176.55 | 0.0097022 | 0.000155662 | 16812 | 7.138429 | 255.65 | 0.0028787 | 6.1846e-05 | 5659.5 | 2.403042 | 336.48 | 0.0068236 | 0.000153564 | 16979 | 7.209337 | 416.17 | -0.0003204 | 4.9144e-05 | 4827.2 | 2.049644 | 527.58 | 0.0055441 | 0.000155752 | 16812 | 7.138429
16.417 | 0.0082096 | 0.0001471332 | 16812 | 7.138429 | 96.25 | 0.0010662 | 1.4927e-05 | 4660.8 | 1.97899 | 176.98 | 0.0099155 | 0.000159928 | 17478 | 7.421214 | 256.08 | 0.0026655 | 5.7582e-05 | 4993.7 | 2.120341 | 336.98 | 0.0071434 | 0.00015996 | 17478 | 7.421214 | 416.67 | -0.0005341 | 4.487e-05 | 4327.9 | 1.83764 | 528.08 | 0.0057574 | 0.000160018 | 17478 | 7.421214
16.917 | 0.0084228 | 0.0001513972 | 17312 | 7.35073 | 96.75 | 0.00085294 | 1.06618e-05 | 4494.3 | 1.908294 | 177.48 | 0.010129 | 0.000164198 | 17811 | 7.562607 | 256.58 | 0.0023456 | 5.1184e-05 | 4660.8 | 1.97899 | 337.48 | 0.0073566 | 0.000164224 | 17977 | 7.633091 | 417.07 | -0.0007478 | 4.0596e-05 | 3662 | 1.554897 | 528.58 | 0.0060772 | 0.000166414 | 17811 | 7.562607
17.417 | 0.0086361 | 0.0001556632 | 17977 | 7.633091 | 97.25 | 0.00074633 | 8.5296e-06 | 3828.5 | 1.625593 | 177.98 | 0.010342 | 0.000168458 | 18310 | 7.774484 | 257.08 | 0.0021324 | 4.692e-05 | 3995 | 1.69629 | 337.98 | 0.0075699 | 0.00016849 | 18477 | 7.845393 | 417.57 | -0.0009614 | 3.6324e-05 | 3329.1 | 1.413546 | 529.08 | 0.0062905 | 0.00017068 | 18310 | 7.774484
17.917 | 0.0088493 | 0.0001599272 | 18477 | 7.845393 | 97.75 | 0.00053309 | 4.2648e-06 | 3495.6 | 1.484243 | 178.48 | 0.010662 | 0.000174858 | 18976 | 8.05727 | 257.58 | 0.0019191 | 4.2654e-05 | 3662 | 1.554897 | 338.48 | 0.0077831 | 0.000172754 | 18976 | 8.05727 | 418.07 | -0.001282 | 2.9912e-05 | 2829.8 | 1.201542 | 529.55 | 0.0065037 | 0.000174944 | 18976 | 8.05727
18.417 | 0.0090625 | 0.0001641912 | 18810 | 7.986786 | 98.15 | 0.00042647 | 2.1324e-06 | 2829.8 | 1.201542 | 178.98 | 0.010768 | 0.000176978 | 19309 | 8.198663 | 258.05 | 0.0015993 | 3.6258e-05 | 2996.2 | 1.272196 | 338.98 | 0.0078897 | 0.000174886 | 19475 | 8.269147 | [5 empty] | 530.05 | 0.0067169 | 0.000179208 | 19309 | 8.198663
18.917 | 0.0092758 | 0.0001684572 | 19309 | 8.198663 | 98.65 | 0.00031985 | 0 | 2663.3 | 1.130846 | 179.48 | 0.010982 | 0.000181258 | 19808 | 8.41054 | 258.55 | 0.001386 | 3.1992e-05 | 2496.9 | 1.060192 | 339.48 | 0.0082096 | 0.000181284 | 19975 | 8.481448 | [5 empty] | 530.55 | 0.0069302 | 0.000183474 | 19975 | 8.481448
19.4 | 0.0093824 | 0.0001705892 | 19975 | 8.481448 | [10 empty] | 259.05 | 0.0012794 | 2.986e-05 | 1997.5 | 0.8481448

## MA01-06
Id | Circular area (m2) | Base length (mm) | Predicted strength (MPa) | Minimum stress (MPa) | Maximum stress (MPa) | Mean module (GPa) | Standard deviation (GPa)
MA01-06 | 0.002356 | 50 | 30 | 0.75 | 8.5
| Loading 1 | Unloading 1 | Loading 2 | Unloading 2 | Loading 3 | Unloading 3 | Loading 4
E (GPa) | 53.25459 | 54.67354 | 57.80216 | 55.38816 | 57.06719 | 55.02797 | 59.02367
Loading 1 |  |  |  |  | Unloading 1 |  |  |  |  | Loading 2 |  |  |  |  | Unloading 2 |  |  |  |  | Loading 3 |  |  |  |  | Unloading 3 |  |  |  |  | Loading 4
Time (s) | Strain (mm) | Specific Strain (mm/mm) | Force (N) | Stress (MPa) | Time (s) | Strain (mm) | Specific Strain (mm/mm) | Force (N) | Stress (MPa) | Time (s) | Strain (mm) | Specific Strain (mm/mm) | Force (N) | Stress (MPa) | Time (s) | Strain (mm) | Specific Strain (mm/mm) | Force (N) | Stress (MPa) | Time (s) | Strain (mm) | Specific Strain (mm/mm) | Force (N) | Stress (MPa) | Time (s) | Strain (mm) | Specific Strain (mm/mm) | Force (N) | Stress (MPa) | Time (s) | Strain (mm) | Specific Strain (mm/mm) | Force (N) | Stress (MPa)
4.5167 | 0.00031985 | 0 | 1831 | 0.7771645 | 82.333 | 0.0069302 | 0.000142876 | 19808 | 8.407469 | 164.42 | -0.0004273 | 0 | 1831 | 0.7771645 | 243.25 | 0.0060772 | 0.0001365 | 19475 | 8.266128 | 324.55 | -0.0009614 | 0 | 1831 | 0.7771645 | 403.33 | 0.005864 | 0.000140782 | 19975 | 8.478352 | 516.25 | -0.0010683 | 0 | 1831 | 0.7771645
5.0167 | 0.00042647 | 2.1324e-06 | 2163.9 | 0.9184633 | 82.833 | 0.0067169 | 0.00013861 | 19309 | 8.195669 | 164.92 | -0.0003204 | 2.138e-06 | 1997.5 | 0.8478352 | 243.75 | 0.0059706 | 0.000134368 | 19143 | 8.125211 | 325.05 | -0.0009614 | 0 | 1831 | 0.7771645 | 403.83 | 0.0056508 | 0.000136518 | 19475 | 8.266128 | 516.75 | -0.0010683 | 0 | 1831 | 0.7771645
5.5167 | 0.00053309 | 4.2648e-06 | 2330.4 | 0.989134 | 83.333 | 0.0065037 | 0.000134346 | 18810 | 7.98387 | 165.37 | -0.0001068 | 6.41e-06 | 2663.3 | 1.130433 | 244.22 | 0.0057574 | 0.000130104 | 18477 | 7.842528 | 325.55 | -0.0008546 | 2.136e-06 | 1997.5 | 0.8478352 | 404.33 | 0.0055441 | 0.000134384 | 19143 | 8.125211 | 517.25 | -0.0009614 | 2.138e-06 | 1997.5 | 0.8478352
5.85 | 0.00074633 | 8.5296e-06 | 2996.2 | 1.271732 | 83.833 | 0.0062905 | 0.000130082 | 18310 | 7.771645 | 165.87 | 0.00021324 | 1.28108e-05 | 3162.7 | 1.342402 | 244.72 | 0.0055441 | 0.000125838 | 17977 | 7.630304 | 326.05 | -0.0008546 | 2.136e-06 | 2330.4 | 0.989134 | 404.78 | 0.0053309 | 0.00013012 | 18477 | 7.842528 | 517.75 | -0.0009614 | 2.138e-06 | 2163.9 | 0.9184633
6.2333 | 0.00085294 | 1.06618e-05 | 3662 | 1.554329 | 84.333 | 0.0061839 | 0.00012795 | 17811 | 7.559846 | 166.33 | 0.00042647 | 1.70754e-05 | 3828.5 | 1.625 | 245.22 | 0.0053309 | 0.000121574 | 17478 | 7.418505 | 326.52 | -0.0005341 | 8.546e-06 | 2996.2 | 1.271732 | 405.28 | 0.0051177 | 0.000125856 | 17977 | 7.630304 | 518.25 | -0.0007478 | 6.41e-06 | 2496.9 | 1.059805
6.7 | 0.0012794 | 1.9191e-05 | 3995 | 1.69567 | 84.833 | 0.0059706 | 0.000123684 | 17312 | 7.348046 | 166.83 | 0.00053309 | 1.92078e-05 | 4161.4 | 1.766298 | 245.72 | 0.0051177 | 0.00011731 | 16979 | 7.206705 | 327 | -0.0001068 | 1.7092e-05 | 3662 | 1.554329 | 405.78 | 0.0049044 | 0.00012159 | 17478 | 7.418505 | 518.62 | -0.0005341 | 1.0684e-05 | 3162.7 | 1.342402
7.1 | 0.0012794 | 1.9191e-05 | 4660.8 | 1.978268 | 85.333 | 0.0057574 | 0.00011942 | 16979 | 7.206705 | 167.33 | 0.00074633 | 2.34726e-05 | 4827.2 | 2.048896 | 246.22 | 0.0050111 | 0.000115178 | 16646 | 7.065364 | 327.5 | 0 | 1.9228e-05 | 4161.4 | 1.766298 | 406.28 | 0.0047978 | 0.000119458 | 16979 | 7.206705 | 519.05 | -0.0003204 | 1.4958e-05 | 3828.5 | 1.625
7.6 | 0.001386 | 2.1323e-05 | 5160.2 | 2.190237 | 85.833 | 0.0055441 | 0.000115154 | 16479 | 6.994481 | 167.83 | 0.0010662 | 2.987e-05 | 5493.1 | 2.331536 | 246.72 | 0.0046912 | 0.00010878 | 16146 | 6.85314 | 328 | 0.00031985 | 2.5625e-05 | 4660.8 | 1.978268 | 406.78 | 0.0045846 | 0.000115194 | 16646 | 7.065364 | 519.5 | -0.0001068 | 1.923e-05 | 4494.3 | 1.907597
7.95 | 0.001386 | 2.1323e-05 | 5826 | 2.472835 | 86.333 | 0.0054375 | 0.000113022 | 15980 | 6.782681 | 168.33 | 0.0011728 | 3.2002e-05 | 5826 | 2.472835 | 247.22 | 0.0046912 | 0.00010878 | 15813 | 6.711798 | 328.4 | 0.00042647 | 2.77574e-05 | 5326.6 | 2.260865 | 407.28 | 0.0042647 | 0.000108796 | 16313 | 6.924023 | 520 | 0.00010662 | 2.34984e-05 | 4660.8 | 1.978268
8.3833 | 0.0018125 | 2.9853e-05 | 6325.4 | 2.684804 | 86.833 | 0.0052243 | 0.000108758 | 15647 | 6.64134 | 168.68 | 0.001386 | 3.6266e-05 | 6491.8 | 2.755432 | 247.72 | 0.004478 | 0.000104516 | 15480 | 6.570457 | 328.9 | 0.00063971 | 3.20222e-05 | 5826 | 2.472835 | 407.78 | 0.0042647 | 0.000108796 | 15813 | 6.711798 | 520.28 | 0.00021324 | 2.56308e-05 | 5326.6 | 2.260865
8.8167 | 0.0019191 | 3.1985e-05 | 6991.2 | 2.967402 | 87.333 | 0.0051177 | 0.000106626 | 15314 | 6.499999 | 169.12 | 0.0014927 | 3.84e-05 | 7157.6 | 3.03803 | 248.22 | 0.0042647 | 0.00010025 | 14815 | 6.288199 | 329.32 | 0.00074633 | 3.41546e-05 | 6491.8 | 2.755432 | 408.28 | 0.0040515 | 0.000104532 | 15314 | 6.499999 | 520.78 | 0.00042647 | 2.98954e-05 | 5826 | 2.472835
9.2333 | 0.0021324 | 3.6251e-05 | 7657 | 3.249999 | 87.767 | 0.0049044 | 0.00010236 | 14648 | 6.217316 | 169.47 | 0.0018125 | 4.4796e-05 | 7823.5 | 3.32067 | 248.63 | 0.0040515 | 9.5986e-05 | 14149 | 6.005517 | 329.75 | 0.00095956 | 3.84192e-05 | 7157.6 | 3.03803 | 408.78 | 0.0038383 | 0.000100268 | 14815 | 6.288199 | 521.23 | 0.00063971 | 3.41602e-05 | 6491.8 | 2.755432
9.7167 | 0.0024522 | 4.2647e-05 | 8322.8 | 3.532597 | 88.183 | 0.0046912 | 9.8096e-05 | 13982 | 5.934634 | 169.97 | 0.0020257 | 4.906e-05 | 8322.8 | 3.532597 | 249.13 | 0.0038383 | 9.1722e-05 | 13649 | 5.793293 | 330.22 | 0.0011728 | 4.2684e-05 | 7823.5 | 3.32067 | 409.22 | 0.003625 | 9.6002e-05 | 14149 | 6.005517 | 521.65 | 0.00095956 | 4.05572e-05 | 7157.6 | 3.03803
10.217 | 0.0026655 | 4.6913e-05 | 8655.8 | 3.673938 | 88.683 | 0.004478 | 9.3832e-05 | 13317 | 5.652376 | 170.4 | 0.002239 | 5.3326e-05 | 8988.7 | 3.815237 | 249.55 | 0.003625 | 8.7456e-05 | 12984 | 5.511035 | 330.72 | 0.0014927 | 4.9082e-05 | 8489.3 | 3.603268 | 409.72 | 0.0034118 | 9.1738e-05 | 13649 | 5.793293 | 522.13 | 0.0011728 | 4.4822e-05 | 7823.5 | 3.32067
10.55 | 0.0030919 | 5.5441e-05 | 8988.7 | 3.815237 | 89.183 | 0.0041581 | 8.7434e-05 | 12817 | 5.440152 | 170.9 | 0.0024522 | 5.759e-05 | 9488 | 4.027164 | 250.05 | 0.0035184 | 8.5324e-05 | 12651 | 5.369693 | 331.07 | 0.0017059 | 5.3346e-05 | 9155.1 | 3.885865 | 410.12 | 0.0030919 | 8.534e-05 | 12984 | 5.511035 | 522.6 | 0.001386 | 4.9086e-05 | 8489.3 | 3.603268
10.817 | 0.0031985 | 5.7573e-05 | 9654.5 | 4.097835 | 89.683 | 0.0039449 | 8.317e-05 | 12318 | 5.228352 | 171.32 | 0.0025588 | 5.9722e-05 | 10154 | 4.309846 | 250.47 | 0.0031985 | 7.8926e-05 | 11985 | 5.087011 | 331.55 | 0.0019191 | 5.761e-05 | 9820.9 | 4.168463 | 410.62 | 0.0028787 | 8.1076e-05 | 12651 | 5.369693 | 522.95 | 0.0014927 | 5.122e-05 | 9155.1 | 3.885865
11.317 | 0.0035184 | 6.3971e-05 | 10154 | 4.309846 | 90.183 | 0.0038383 | 8.1038e-05 | 11818 | 5.016128 | 171.77 | 0.0029853 | 6.8252e-05 | 10487 | 4.451188 | 250.97 | 0.0030919 | 7.6794e-05 | 11652 | 4.94567 | 332.05 | 0.002239 | 6.4008e-05 | 10320 | 4.380305 | 411 | 0.0028787 | 8.1076e-05 | 11985 | 5.087011 | 523.43 | 0.0017059 | 5.5484e-05 | 9820.9 | 4.168463
11.717 | 0.0037316 | 6.8235e-05 | 10820 | 4.592529 | 90.667 | 0.0035184 | 7.464e-05 | 11153 | 4.73387 | 172.15 | 0.0028787 | 6.612e-05 | 11153 | 4.73387 | 251.4 | 0.0028787 | 7.253e-05 | 10986 | 4.662987 | 332.55 | 0.0023456 | 6.614e-05 | 10820 | 4.592529 | 411.5 | 0.0026655 | 7.6812e-05 | 11652 | 4.94567 | 523.93 | 0.0020257 | 6.188e-05 | 10320 | 4.380305
12.217 | 0.0040515 | 7.4633e-05 | 11153 | 4.73387 | 91.167 | 0.0034118 | 7.2508e-05 | 10653 | 4.521646 | 172.63 | 0.0033052 | 7.465e-05 | 11486 | 4.875211 | 251.9 | 0.0027721 | 7.0398e-05 | 10653 | 4.521646 | 333.05 | 0.0025588 | 7.0404e-05 | 11319 | 4.804329 | 411.97 | 0.0024522 | 7.2546e-05 | 10986 | 4.662987 | 524.43 | 0.0021324 | 6.4014e-05 | 10820 | 4.592529
12.6 | 0.0041581 | 7.6765e-05 | 11818 | 5.016128 | 91.667 | 0.0030919 | 6.611e-05 | 10154 | 4.309846 | 173.12 | 0.0031985 | 7.2516e-05 | 12151 | 5.157469 | 252.33 | 0.0024522 | 6.4e-05 | 9987.4 | 4.239133 | 333.55 | 0.0027721 | 7.467e-05 | 11985 | 5.087011 | 412.47 | 0.002239 | 6.8282e-05 | 10487 | 4.451188 | 524.93 | 0.0023456 | 6.8278e-05 | 11486 | 4.875211
13.1 | 0.0042647 | 7.8897e-05 | 12318 | 5.228352 | 92.167 | 0.0029853 | 6.3978e-05 | 9654.5 | 4.097835 | 173.5 | 0.003625 | 8.1046e-05 | 12484 | 5.298811 | 252.83 | 0.0023456 | 6.1868e-05 | 9488 | 4.027164 | 334.05 | 0.0030919 | 8.1066e-05 | 12484 | 5.298811 | 412.97 | 0.0019191 | 6.1884e-05 | 9987.4 | 4.239133 | 525.43 | 0.0025588 | 7.2542e-05 | 11818 | 5.016128
13.583 | 0.0045846 | 8.5295e-05 | 12984 | 5.511035 | 92.667 | 0.0026655 | 5.7582e-05 | 9321.6 | 3.956536 | 173.97 | 0.003625 | 8.1046e-05 | 13150 | 5.581493 | 253.33 | 0.0021324 | 5.7604e-05 | 9155.1 | 3.885865 | 334.55 | 0.0031985 | 8.3198e-05 | 12984 | 5.511035 | 413.47 | 0.0019191 | 6.1884e-05 | 9654.5 | 4.097835 | 525.83 | 0.0026655 | 7.4676e-05 | 12484 | 5.298811
14.083 | 0.0046912 | 8.7427e-05 | 13483 | 5.722834 | 93.05 | 0.0026655 | 5.7582e-05 | 8655.8 | 3.673938 | 174.47 | 0.0038383 | 8.5312e-05 | 13483 | 5.722834 | 253.77 | 0.0019191 | 5.3338e-05 | 8489.3 | 3.603268 | 335.05 | 0.0033052 | 8.5332e-05 | 13483 | 5.722834 | 413.75 | 0.0017059 | 5.762e-05 | 8988.7 | 3.815237 | 526.33 | 0.0028787 | 7.894e-05 | 12984 | 5.511035
14.5 | 0.0051177 | 9.5957e-05 | 13982 | 5.934634 | 93.55 | 0.0024522 | 5.3316e-05 | 8156.4 | 3.461969 | 174.97 | 0.0041581 | 9.1708e-05 | 13816 | 5.864176 | 254.27 | 0.0018125 | 5.1206e-05 | 8156.4 | 3.461969 | 335.55 | 0.0035184 | 8.9596e-05 | 13982 | 5.934634 | 414.25 | 0.0015993 | 5.5488e-05 | 8489.3 | 3.603268 | 526.83 | 0.0031985 | 8.5336e-05 | 13483 | 5.722834
15 | 0.0052243 | 9.8089e-05 | 14315 | 6.075975 | 94.05 | 0.002239 | 4.9052e-05 | 7657 | 3.249999 | 175.47 | 0.0041581 | 9.1708e-05 | 14315 | 6.075975 | 254.77 | 0.0014927 | 4.481e-05 | 7657 | 3.249999 | 336.05 | 0.003625 | 9.1728e-05 | 14315 | 6.075975 | 414.75 | 0.001386 | 5.1222e-05 | 8156.4 | 3.461969 | 527.33 | 0.0033052 | 8.747e-05 | 13816 | 5.864176
15.5 | 0.0053309 | 0.000100221 | 14815 | 6.288199 | 94.55 | 0.0021324 | 4.692e-05 | 7157.6 | 3.03803 | 175.97 | 0.0043713 | 9.5972e-05 | 14815 | 6.288199 | 255.2 | 0.001386 | 4.2676e-05 | 6991.2 | 2.967402 | 336.55 | 0.0038383 | 9.5994e-05 | 14648 | 6.217316 | 415.25 | 0.0010662 | 4.4826e-05 | 7823.5 | 3.32067 | 527.83 | 0.0033052 | 8.747e-05 | 14315 | 6.075975
16 | 0.0055441 | 0.000104485 | 15148 | 6.42954 | 95.05 | 0.0018125 | 4.0522e-05 | 6824.7 | 2.896731 | 176.47 | 0.0045846 | 0.000100238 | 15148 | 6.42954 | 255.7 | 0.0011728 | 3.8412e-05 | 6658.3 | 2.826103 | 337.05 | 0.0040515 | 0.000100258 | 15148 | 6.42954 | 415.62 | 0.00095956 | 4.26932e-05 | 7157.6 | 3.03803 | 528.33 | 0.0034118 | 8.9602e-05 | 14648 | 6.217316
16.467 | 0.0056508 | 0.000106619 | 15813 | 6.711798 | 95.533 | 0.0017059 | 3.839e-05 | 6158.9 | 2.614134 | 176.97 | 0.0046912 | 0.00010237 | 15647 | 6.64134 | 256.17 | 0.00095956 | 3.41472e-05 | 5992.4 | 2.543463 | 337.52 | 0.0042647 | 0.000104522 | 15813 | 6.711798 | 416.12 | 0.00074633 | 3.84286e-05 | 6991.2 | 2.967402 | 528.83 | 0.003625 | 9.3866e-05 | 14981 | 6.358658
16.917 | 0.0059706 | 0.000113015 | 16479 | 6.994481 | 96.033 | 0.0014927 | 3.4126e-05 | 5826 | 2.472835 | 177.33 | 0.0050111 | 0.000108768 | 16313 | 6.924023 | 256.67 | 0.00085294 | 3.20148e-05 | 5659.5 | 2.402164 | 337.98 | 0.004478 | 0.000108788 | 16479 | 6.994481 | 416.43 | 0.00063971 | 3.62962e-05 | 6325.4 | 2.684804 | 529.27 | 0.0038383 | 9.8132e-05 | 15647 | 6.64134
17.4 | 0.0061839 | 0.000117281 | 17145 | 7.277163 | 96.533 | 0.0011728 | 2.7728e-05 | 5326.6 | 2.260865 | 177.78 | 0.0051177 | 0.0001109 | 16979 | 7.206705 | 257.17 | 0.00063971 | 2.77502e-05 | 5326.6 | 2.260865 | 338.45 | 0.0047978 | 0.000115184 | 17145 | 7.277163 | 416.93 | 0.00053309 | 3.41638e-05 | 6158.9 | 2.614134 | 529.72 | 0.0040515 | 0.000102396 | 16313 | 6.924023
17.9 | 0.0065037 | 0.000123677 | 17644 | 7.488963 | 96.95 | 0.0011728 | 2.7728e-05 | 4660.8 | 1.978268 | 178.28 | 0.0054375 | 0.000117296 | 17478 | 7.418505 | 257.55 | 0.00042647 | 2.34854e-05 | 4660.8 | 1.978268 | 338.95 | 0.0050111 | 0.00011945 | 17644 | 7.488963 | 417.32 | 0.00031985 | 2.9899e-05 | 5493.1 | 2.331536 | 530.17 | 0.004478 | 0.000110926 | 16812 | 7.135822
18.367 | 0.0066103 | 0.000125809 | 18310 | 7.771645 | 97.45 | 0.00085294 | 2.13308e-05 | 4327.9 | 1.836969 | 178.77 | 0.0056508 | 0.000121562 | 18144 | 7.701187 | 258.05 | 0.00031985 | 2.1353e-05 | 4327.9 | 1.836969 | 339.45 | 0.0052243 | 0.000123714 | 18144 | 7.701187 | 417.82 | 0.00010662 | 2.56344e-05 | 5160.2 | 2.190237 | 530.57 | 0.0046912 | 0.00011519 | 17478 | 7.418505
18.867 | 0.0069302 | 0.000132207 | 18976 | 8.054328 | 97.95 | 0.00074633 | 1.91986e-05 | 3995 | 1.69567 | 179.27 | 0.005864 | 0.000125826 | 18810 | 7.98387 | 258.55 | 0.00010662 | 1.70884e-05 | 3828.5 | 1.625 | 339.9 | 0.0054375 | 0.000127978 | 18810 | 7.98387 | 418.32 | -0.0001068 | 2.1366e-05 | 4660.8 | 1.978268 | 531.07 | 0.0047978 | 0.000117322 | 17977 | 7.630304
19.367 | 0.0071434 | 0.000136471 | 19309 | 8.195669 | 98.417 | 0.00053309 | 1.49338e-05 | 3329.1 | 1.41303 | 179.77 | 0.0060772 | 0.00013009 | 19143 | 8.125211 | 259.05 | -0.0001068 | 1.282e-05 | 3495.6 | 1.483701 | 340.4 | 0.0055441 | 0.00013011 | 19309 | 8.195669 | 418.82 | -0.0002136 | 1.923e-05 | 4161.4 | 1.766298 | 531.57 | 0.0050111 | 0.000121588 | 18643 | 7.912987
19.833 | 0.0073566 | 0.000140735 | 19975 | 8.478352 | 98.917 | 0.00042647 | 1.28014e-05 | 2996.2 | 1.271732 | 180.27 | 0.0061839 | 0.000132224 | 19808 | 8.407469 | 259.55 | -0.0002136 | 1.0684e-05 | 2996.2 | 1.271732 | 340.85 | 0.0057574 | 0.000134376 | 19975 | 8.478352 | 419.32 | -0.0004273 | 1.4956e-05 | 3662 | 1.554329 | 532.07 | 0.0052243 | 0.000125852 | 18976 | 8.054328
[5 empty] | 99.417 | 0.00031985 | 1.0669e-05 | 2663.3 | 1.130433 | [5 empty] | 260.05 | -0.0004273 | 6.41e-06 | 2496.9 | 1.059805 | [5 empty] | 419.82 | -0.0006409 | 1.0684e-05 | 3329.1 | 1.41303 | 532.48 | 0.0054375 | 0.000130116 | 19642 | 8.33701
[5 empty] | 99.917 | 0.00010662 | 6.4044e-06 | 2330.4 | 0.989134 | [5 empty] | 260.55 | -0.0004273 | 6.41e-06 | 2330.4 | 0.989134 | [5 empty] | 420.32 | -0.0007478 | 8.546e-06 | 2829.8 | 1.201103
[5 empty] | 100.42 | 0.00010662 | 6.4044e-06 | 1997.5 | 0.8478352 | [5 empty] | 261.05 | -0.0005341 | 4.274e-06 | 2163.9 | 0.9184633 | [5 empty] | 420.82 | -0.0008546 | 6.41e-06 | 2496.9 | 1.059805
[5 empty] | 100.92 | 0 | 4.272e-06 | 1997.5 | 0.8478352 | [5 empty] | 261.55 | -0.0005341 | 4.274e-06 | 2163.9 | 0.9184633 | [5 empty] | 421.32 | -0.0009614 | 4.274e-06 | 2330.4 | 0.989134
[5 empty] | 101.42 | 0 | 4.272e-06 | 1997.5 | 0.8478352 | [5 empty] | 262.05 | -0.0005341 | 4.274e-06 | 2163.9 | 0.9184633 | [5 empty] | 421.82 | -0.0009614 | 4.274e-06 | 2163.9 | 0.9184633
[5 empty] | 101.92 | 0 | 4.272e-06 | 1997.5 | 0.8478352 | [5 empty] | 262.55 | -0.0006409 | 2.138e-06 | 1997.5 | 0.8478352 | [5 empty] | 422.32 | -0.0009614 | 4.274e-06 | 2163.9 | 0.9184633
[5 empty] | 102.42 | -0.0001068 | 2.136e-06 | 1831 | 0.7771645 | [5 empty] | 263.05 | -0.0006409 | 2.138e-06 | 1831 | 0.7771645 | [5 empty] | 422.82 | -0.0009614 | 4.274e-06 | 2163.9 | 0.9184633
[5 empty] | 102.92 | -0.0002136 | 0 | 1831 | 0.7771645 | [5 empty] | 263.55 | -0.0007478 | 0 | 1831 | 0.7771645 | [5 empty] | 423.32 | -0.0010683 | 2.136e-06 | 2163.9 | 0.9184633
[5 empty] | 103.42 | -0.0002136 | 0 | 1831 | 0.7771645 | [5 empty] | 264.05 | -0.0007478 | 0 | 1831 | 0.7771645 | [5 empty] | 423.82 | -0.0010683 | 2.136e-06 | 1997.5 | 0.8478352
[25 empty] | 424.32 | -0.0010683 | 2.136e-06 | 1831 | 0.7771645
[25 empty] | 424.82 | -0.0011751 | 0 | 1831 | 0.7771645
[25 empty] | 425.32 | -0.0011751 | 0 | 1831 | 0.7771645

## MA02-02
Id | Circular area (m2) | Base length (mm) | Predicted strength (MPa) | Minimum stress (MPa) | Maximum stress (MPa) | Mean module (GPa) | Standard deviation (GPa)
MA02-02 | 0.002365473 | 50 | 30 | 0.85 | 8.5
| Loading 1 | Unloading 1 | Loading 2 | Unloading 2 | Loading 3 | Unloading 3 | Loading 4
E (GPa) | 56.33989 | 21.57677 | 51.73272 | 24.20382 | 53.0887 | 48.6941 | 51.24416
Loading 1 |  |  |  |  | Unloading 1 |  |  |  |  | Loading 2 |  |  |  |  | Unloading 2 |  |  |  |  | Loading 3 |  |  |  |  | Unloading 3 |  |  |  |  | Loading 4
Time (s) | Strain (mm) | Specific Strain (mm/mm) | Force (N) | Stress (MPa) | Time (s) | Strain (mm) | Specific Strain (mm/mm) | Force (N) | Stress (MPa) | Time (s) | Strain (mm) | Specific Strain (mm/mm) | Force (N) | Stress (MPa) | Time (s) | Strain (mm) | Specific Strain (mm/mm) | Force (N) | Stress (MPa) | Time (s) | Strain (mm) | Specific Strain (mm/mm) | Force (N) | Stress (MPa) | Time (s) | Strain (mm) | Specific Strain (mm/mm) | Force (N) | Stress (MPa) | Time (s) | Strain (mm) | Specific Strain (mm/mm) | Force (N) | Stress (MPa)
3.5167 | 0 | 0 | 2330.4 | 0.9851727 | 81.583 | 0.0075699 | 0.000230452 | 19975 | 8.444398 | 163.6 | 0.00063971 | 0 | 2163.9 | 0.9147851 | 242.78 | 0.0076765 | 8.956e-05 | 19642 | 8.303623 | 326.58 | -0.0002136 | 0 | 2663.3 | 1.125906 | 403.38 | 0.0059706 | 0.0001151472 | 19975 | 8.444398 | 516.53 | 0.00031985 | 0 | 2163.9 | 0.9147851
4.0167 | 0 | 0 | 2496.9 | 1.05556 | 82.083 | 0.0073566 | 0.000226186 | 19642 | 8.303623 | 164.1 | 0.00063971 | 0 | 2330.4 | 0.9851727 | 243.28 | 0.0075699 | 8.7428e-05 | 19143 | 8.092672 | 327.08 | -0.0001068 | 2.136e-06 | 2663.3 | 1.125906 | 403.88 | 0.0057574 | 0.0001108832 | 19642 | 8.303623 | 517.03 | 0.00031985 | 0 | 2496.9 | 1.05556
4.5167 | 0 | 0 | 2496.9 | 1.05556 | 82.583 | 0.0070368 | 0.00021979 | 19143 | 8.092672 | 164.6 | 0.00074633 | 2.1324e-06 | 2496.9 | 1.05556 | 243.78 | 0.0074633 | 8.5296e-05 | 18810 | 7.951896 | 327.58 | 0.00010662 | 6.4044e-06 | 3162.7 | 1.337026 | 404.33 | 0.0056508 | 0.0001087512 | 18976 | 8.022073 | 517.53 | 0.00042647 | 2.1324e-06 | 2663.3 | 1.125906
5.0167 | 0.00010662 | 2.1324e-06 | 2496.9 | 1.05556 | 83.083 | 0.0068236 | 0.000215526 | 18477 | 7.811121 | 165.1 | 0.00074633 | 2.1324e-06 | 2496.9 | 1.05556 | 244.28 | 0.0073566 | 8.3162e-05 | 18310 | 7.740522 | 327.98 | 0.00031985 | 1.0669e-05 | 3828.5 | 1.618492 | 404.83 | 0.0054375 | 0.0001044852 | 18477 | 7.811121 | 518.03 | 0.00053309 | 4.2648e-06 | 2663.3 | 1.125906
5.5167 | 0.00010662 | 2.1324e-06 | 2496.9 | 1.05556 | 83.583 | 0.0067169 | 0.000213392 | 18144 | 7.670346 | 165.6 | 0.00074633 | 2.1324e-06 | 2663.3 | 1.125906 | 244.78 | 0.00725 | 8.103e-05 | 17811 | 7.529571 | 328.3 | 0.00053309 | 1.49338e-05 | 4494.3 | 1.899958 | 405.33 | 0.0052243 | 0.0001002212 | 18144 | 7.670346 | 518.53 | 0.00042647 | 2.1324e-06 | 2663.3 | 1.125906
6 | 0.00021324 | 4.2648e-06 | 3162.7 | 1.337026 | 84.083 | 0.0065037 | 0.000209128 | 17644 | 7.458972 | 166.1 | 0.00085294 | 4.2646e-06 | 2663.3 | 1.125906 | 245.28 | 0.00725 | 8.103e-05 | 17312 | 7.318619 | 328.72 | 0.00074633 | 1.91986e-05 | 5160.2 | 2.181466 | 405.83 | 0.0051177 | 9.80892e-05 | 17644 | 7.458972 | 519.03 | 0.00053309 | 4.2648e-06 | 2829.8 | 1.196293
6.4167 | 0.00053309 | 1.06618e-05 | 3828.5 | 1.618492 | 84.583 | 0.0062905 | 0.000204864 | 17145 | 7.24802 | 166.6 | 0.00085294 | 4.2646e-06 | 2829.8 | 1.196293 | 245.78 | 0.00725 | 8.103e-05 | 16979 | 7.177844 | 329.22 | 0.00095956 | 2.34632e-05 | 5326.6 | 2.251811 | 406.33 | 0.0047978 | 9.16912e-05 | 17145 | 7.24802 | 519.53 | 0.00063971 | 6.3972e-06 | 3329.1 | 1.407372
6.75 | 0.00074633 | 1.49266e-05 | 4494.3 | 1.899958 | 85.083 | 0.0059706 | 0.000198466 | 16812 | 7.107245 | 166.93 | 0.0010662 | 8.5298e-06 | 3495.6 | 1.477759 | 246.28 | 0.00725 | 8.103e-05 | 16479 | 6.96647 | 329.72 | 0.00085294 | 2.13308e-05 | 5493.1 | 2.322199 | 406.83 | 0.0046912 | 8.95592e-05 | 16812 | 7.107245 | 519.88 | 0.00085294 | 1.06618e-05 | 3995 | 1.68888
7.1167 | 0.00095956 | 1.91912e-05 | 5160.2 | 2.181466 | 85.333 | 0.0055441 | 0.000189936 | 16646 | 7.037069 | 167.28 | 0.0012794 | 1.27938e-05 | 4161.4 | 1.759225 | 246.78 | 0.00725 | 8.103e-05 | 16146 | 6.825695 | 329.98 | 0.0010662 | 2.5596e-05 | 6158.9 | 2.603665 | 407.33 | 0.0045846 | 8.74272e-05 | 16479 | 6.96647 | 520.25 | 0.0010662 | 1.4927e-05 | 4660.8 | 1.970345
7.6167 | 0.00085294 | 1.70588e-05 | 4993.7 | 2.111078 | 85.583 | 0.0051177 | 0.000181408 | 16313 | 6.896294 | 167.65 | 0.0015993 | 1.91918e-05 | 4827.2 | 2.040691 | 247.25 | 0.00725 | 8.103e-05 | 15480 | 6.544144 | 330.38 | 0.0012794 | 2.986e-05 | 6824.7 | 2.885131 | 407.83 | 0.0043713 | 8.31612e-05 | 15980 | 6.755519 | 520.68 | 0.001386 | 2.1323e-05 | 5326.6 | 2.251811
8.0667 | 0.0010662 | 2.1324e-05 | 5659.5 | 2.392544 | 85.9 | 0.0046912 | 0.000172878 | 16146 | 6.825695 | 168.13 | 0.0018125 | 2.34558e-05 | 5493.1 | 2.322199 | 247.7 | 0.0073566 | 8.3162e-05 | 14815 | 6.263017 | 330.75 | 0.0015993 | 3.6258e-05 | 7490.6 | 3.166639 | 408.17 | 0.0041581 | 7.88972e-05 | 15314 | 6.473968 | 521.18 | 0.0014927 | 2.3457e-05 | 5659.5 | 2.392544
8.4167 | 0.0012794 | 2.5588e-05 | 6325.4 | 2.674052 | 86.317 | 0.0042647 | 0.000164348 | 15647 | 6.614743 | 168.63 | 0.0017059 | 2.13238e-05 | 5326.6 | 2.251811 | 248.12 | 0.0074633 | 8.5296e-05 | 14149 | 5.981466 | 331.23 | 0.0019191 | 4.2654e-05 | 8156.4 | 3.448105 | 408.65 | 0.0039449 | 7.46332e-05 | 14648 | 6.192418 | 521.68 | 0.0014927 | 2.3457e-05 | 5659.5 | 2.392544
8.7667 | 0.0015993 | 3.1986e-05 | 6991.2 | 2.955518 | 86.75 | 0.0039449 | 0.000157952 | 14981 | 6.333193 | 169.03 | 0.0019191 | 2.55878e-05 | 5992.4 | 2.533277 | 248.58 | 0.0078897 | 9.3824e-05 | 13816 | 5.840691 | 331.45 | 0.0021324 | 4.692e-05 | 8822.2 | 3.72957 | 409.15 | 0.003625 | 6.82352e-05 | 14149 | 5.981466 | 521.97 | 0.0017059 | 2.7721e-05 | 6325.4 | 2.674052
9.1167 | 0.0019191 | 3.8382e-05 | 7657 | 3.236984 | 87.25 | 0.003625 | 0.000151554 | 14315 | 6.051643 | 169.43 | 0.002239 | 3.19858e-05 | 6658.3 | 2.814785 | 249.03 | 0.0083162 | 0.000102354 | 13317 | 5.62974 | 331.88 | 0.0023456 | 5.1184e-05 | 9488 | 4.011036 | 409.6 | 0.0034118 | 6.39712e-05 | 13483 | 5.699916 | 522.35 | 0.0019191 | 3.1985e-05 | 6991.2 | 2.955518
9.4667 | 0.0021324 | 4.2648e-05 | 8322.8 | 3.51845 | 87.75 | 0.0035184 | 0.000149422 | 13816 | 5.840691 | 169.77 | 0.0024522 | 3.62498e-05 | 7324.1 | 3.096251 | 249.43 | 0.0087427 | 0.000110884 | 12817 | 5.418366 | 332.35 | 0.0026655 | 5.7582e-05 | 10154 | 4.292587 | 410.1 | 0.0031985 | 5.97052e-05 | 12984 | 5.488964 | 522.67 | 0.002239 | 3.8383e-05 | 7657 | 3.236984
9.9167 | 0.0024522 | 4.9044e-05 | 8988.7 | 3.799958 | 88.25 | 0.0034118 | 0.00014729 | 13150 | 5.559141 | 170.15 | 0.0027721 | 4.26478e-05 | 7989.9 | 3.377717 | 249.87 | 0.0091692 | 0.000119414 | 12484 | 5.27759 | 332.78 | 0.0028787 | 6.1846e-05 | 10820 | 4.574137 | 410.6 | 0.0028787 | 5.33092e-05 | 12484 | 5.27759 | 523.12 | 0.0025588 | 4.4779e-05 | 8322.8 | 3.51845
10.35 | 0.0026655 | 5.331e-05 | 9654.5 | 4.081424 | 88.75 | 0.0033052 | 0.000145158 | 12817 | 5.418366 | 170.6 | 0.0030919 | 4.90438e-05 | 8655.8 | 3.659225 | 250.28 | 0.009489 | 0.00012581 | 11818 | 4.99604 | 333.28 | 0.0031985 | 6.8242e-05 | 11486 | 4.855687 | 411.1 | 0.0026655 | 4.90452e-05 | 11985 | 5.066639 | 523.5 | 0.0027721 | 4.9045e-05 | 8988.7 | 3.799958
10.767 | 0.0029853 | 5.9706e-05 | 10320 | 4.362763 | 89.167 | 0.0034118 | 0.00014729 | 12151 | 5.136815 | 171.03 | 0.0034118 | 5.54418e-05 | 9321.6 | 3.940691 | 250.62 | 0.0099155 | 0.00013434 | 11652 | 4.925864 | 333.78 | 0.0034118 | 7.2508e-05 | 11985 | 5.066639 | 411.57 | 0.0024522 | 4.47792e-05 | 11319 | 4.785088 | 523.95 | 0.0030919 | 5.5441e-05 | 9654.5 | 4.081424
11.25 | 0.0033052 | 6.6104e-05 | 10986 | 4.644313 | 89.667 | 0.0035184 | 0.000149422 | 11652 | 4.925864 | 171.38 | 0.003625 | 5.97058e-05 | 9987.4 | 4.222157 | 250.8 | 0.010342 | 0.00014287 | 11486 | 4.855687 | 334.27 | 0.003625 | 7.6772e-05 | 12651 | 5.348189 | 412.07 | 0.002239 | 4.05152e-05 | 10986 | 4.644313 | 524.37 | 0.0034118 | 6.1839e-05 | 10320 | 4.362763
11.75 | 0.0035184 | 7.0368e-05 | 11486 | 4.855687 | 89.983 | 0.0039449 | 0.000157952 | 11319 | 4.785088 | 171.87 | 0.0040515 | 6.82358e-05 | 10487 | 4.433362 | 250.9 | 0.010768 | 0.00015139 | 11319 | 4.785088 | 334.77 | 0.0039449 | 8.317e-05 | 13150 | 5.559141 | 412.57 | 0.0020257 | 3.62492e-05 | 10653 | 4.503538 | 524.85 | 0.0037316 | 6.8235e-05 | 10986 | 4.644313
12.133 | 0.0037316 | 7.4632e-05 | 12151 | 5.136815 | 90.283 | 0.0043713 | 0.00016648 | 10986 | 4.644313 | 172.2 | 0.0041581 | 7.03678e-05 | 11153 | 4.714912 | 250.95 | 0.011195 | 0.00015993 | 11153 | 4.714912 | 335.27 | 0.0041581 | 8.7434e-05 | 13649 | 5.770092 | 412.87 | 0.0019191 | 3.41172e-05 | 9987.4 | 4.222157 | 525.35 | 0.0039449 | 7.2501e-05 | 11486 | 4.855687
12.633 | 0.0039449 | 7.8898e-05 | 12651 | 5.348189 | 90.567 | 0.0047978 | 0.00017501 | 10653 | 4.503538 | 172.7 | 0.0043713 | 7.46318e-05 | 11652 | 4.925864 | 250.98 | 0.012048 | 0.00017699 | 11319 | 4.785088 | 335.77 | 0.0043713 | 9.1698e-05 | 14149 | 5.981466 | 413.37 | 0.0017059 | 2.98532e-05 | 9654.5 | 4.081424 | 525.72 | 0.0041581 | 7.6765e-05 | 12151 | 5.136815
13.133 | 0.0041581 | 8.3162e-05 | 13150 | 5.559141 | 90.783 | 0.0052243 | 0.00018354 | 10653 | 4.503538 | 173.2 | 0.0046912 | 8.10298e-05 | 12318 | 5.207414 | 251 | 0.013221 | 0.00020045 | 11319 | 4.785088 | 336.27 | 0.0045846 | 9.5964e-05 | 14815 | 6.263017 | 413.85 | 0.001386 | 2.34552e-05 | 8988.7 | 3.799958 | 526.22 | 0.0043713 | 8.1029e-05 | 12651 | 5.348189
13.633 | 0.0043713 | 8.7426e-05 | 13649 | 5.770092 | 90.983 | 0.0056508 | 0.00019207 | 10487 | 4.433362 | 173.7 | 0.0049044 | 8.52938e-05 | 12817 | 5.418366 | 251.02 | 0.012688 | 0.00018979 | 11319 | 4.785088 | 336.77 | 0.0047978 | 0.000100228 | 15148 | 6.403792 | 414.35 | 0.0011728 | 1.91912e-05 | 8489.3 | 3.588838 | 526.72 | 0.0046912 | 8.7427e-05 | 13150 | 5.559141
14.133 | 0.0045846 | 9.1692e-05 | 14149 | 5.981466 | 91.15 | 0.0060772 | 0.000200598 | 10320 | 4.362763 | 174.18 | 0.0051177 | 8.95598e-05 | 13483 | 5.699916 | 251.03 | 0.010342 | 0.00014287 | 11319 | 4.785088 | 337.27 | 0.0049044 | 0.00010236 | 15480 | 6.544144 | 414.85 | 0.00085294 | 1.2794e-05 | 8156.4 | 3.448105 | 527.17 | 0.0049044 | 9.1691e-05 | 13816 | 5.840691
14.633 | 0.0047978 | 9.5956e-05 | 14815 | 6.263017 | 91.283 | 0.0065037 | 0.000209128 | 9987.4 | 4.222157 | 174.68 | 0.0053309 | 9.38238e-05 | 13816 | 5.840691 | 251.05 | 0.0098089 | 0.000132208 | 11319 | 4.785088 | 337.77 | 0.0051177 | 0.000106626 | 15980 | 6.755519 | 415.32 | 0.00053309 | 6.397e-06 | 7490.6 | 3.166639 | 527.67 | 0.0050111 | 9.3825e-05 | 14149 | 5.981466
15.133 | 0.0047978 | 9.5956e-05 | 15148 | 6.403792 | 91.383 | 0.0069302 | 0.000217658 | 9987.4 | 4.222157 | 175.07 | 0.0055441 | 9.80878e-05 | 14482 | 6.122241 | 251.22 | 0.0093824 | 0.000123678 | 10986 | 4.644313 | 338.27 | 0.0052243 | 0.000108758 | 16479 | 6.96647 | 415.82 | 0.00031985 | 2.1322e-06 | 6991.2 | 2.955518 | 528.17 | 0.0053309 | 0.000100221 | 14648 | 6.192418
15.633 | 0.0049044 | 9.8088e-05 | 15480 | 6.544144 | 91.517 | 0.0073566 | 0.000226186 | 9820.9 | 4.151769 | 175.57 | 0.0056508 | 0.0001002218 | 14815 | 6.263017 | 251.38 | 0.0089559 | 0.000115148 | 10820 | 4.574137 | 338.77 | 0.0054375 | 0.000113022 | 16979 | 7.177844 | 416.32 | 0.00021324 | 0 | 6824.7 | 2.885131 | 528.67 | 0.0055441 | 0.000104485 | 15148 | 6.403792
16.133 | 0.0051177 | 0.000102354 | 15980 | 6.755519 | 91.633 | 0.0077831 | 0.000234716 | 9654.5 | 4.081424 | 176.07 | 0.0059706 | 0.0001066178 | 15148 | 6.403792 | 251.88 | 0.0088493 | 0.000113016 | 10320 | 4.362763 | 339.17 | 0.0057574 | 0.00011942 | 17644 | 7.458972 | [5 empty] | 529.17 | 0.0057574 | 0.000108751 | 15480 | 6.544144
16.633 | 0.0052243 | 0.000104486 | 16479 | 6.96647 | 91.717 | 0.0082096 | 0.000243246 | 9488 | 4.011036 | 176.57 | 0.0060772 | 0.0001087498 | 15647 | 6.614743 | 252.32 | 0.0084228 | 0.000104486 | 9820.9 | 4.151769 | 339.63 | 0.0060772 | 0.000125816 | 18310 | 7.740522 | [5 empty] | 529.67 | 0.005864 | 0.000110883 | 15980 | 6.755519
17.1 | 0.0054375 | 0.00010875 | 17145 | 7.24802 | 91.85 | 0.0086361 | 0.000251776 | 9488 | 4.011036 | 177.07 | 0.0062905 | 0.0001130158 | 16146 | 6.825695 | 252.47 | 0.0079964 | 9.5958e-05 | 9820.9 | 4.151769 | 340.13 | 0.0062905 | 0.000130082 | 18810 | 7.951896 | [5 empty] | 530.17 | 0.0060772 | 0.000115147 | 16479 | 6.96647
17.483 | 0.0056508 | 0.000113016 | 17811 | 7.529571 | 91.933 | 0.0082096 | 0.000243246 | 9488 | 4.011036 | 177.57 | 0.0063971 | 0.0001151478 | 16479 | 6.96647 | 252.53 | 0.0075699 | 8.7428e-05 | 9654.5 | 4.081424 | 340.57 | 0.0063971 | 0.000132214 | 19475 | 8.233024 | [5 empty] | 530.67 | 0.0062905 | 0.000119413 | 16979 | 7.177844
17.967 | 0.005864 | 0.00011728 | 18477 | 7.811121 | 91.95 | 0.0071434 | 0.000221922 | 9321.6 | 3.940691 | 177.95 | 0.0066103 | 0.0001194118 | 17145 | 7.24802 | 252.58 | 0.0071434 | 7.8898e-05 | 9488 | 4.011036 | 341.07 | 0.0066103 | 0.000136478 | 19808 | 8.373799 | [5 empty] | 531.02 | 0.0065037 | 0.000123677 | 17644 | 7.458972
18.467 | 0.0060772 | 0.000121544 | 18810 | 7.951896 | 91.967 | 0.0067169 | 0.000213392 | 9321.6 | 3.940691 | 178.42 | 0.0069302 | 0.0001258098 | 17811 | 7.529571 | 252.65 | 0.0067169 | 7.0368e-05 | 9488 | 4.011036 | [10 empty] | 531.48 | 0.0067169 | 0.000127941 | 18310 | 7.740522
18.85 | 0.0061839 | 0.000123678 | 19475 | 8.233024 | 92.117 | 0.0060772 | 0.000200598 | 9321.6 | 3.940691 | 178.83 | 0.0071434 | 0.0001300738 | 18477 | 7.811121 | 252.73 | 0.0062905 | 6.184e-05 | 9321.6 | 3.940691 | [10 empty] | 531.98 | 0.0070368 | 0.000134339 | 18810 | 7.951896
19.35 | 0.0063971 | 0.000127942 | 19808 | 8.373799 | 92.133 | 0.0056508 | 0.00019207 | 9321.6 | 3.940691 | 179.33 | 0.0073566 | 0.0001343378 | 18976 | 8.022073 | 252.87 | 0.005864 | 5.331e-05 | 9321.6 | 3.940691 | [10 empty] | 532.43 | 0.00725 | 0.000138603 | 19475 | 8.233024
[5 empty] | 92.15 | 0.0052243 | 0.00018354 | 9155.1 | 3.870303 | 179.83 | 0.0075699 | 0.0001386038 | 19475 | 8.233024 | 253.05 | 0.0054375 | 4.478e-05 | 8988.7 | 3.799958 | [10 empty] | 532.93 | 0.0074633 | 0.000142869 | 19808 | 8.373799
[5 empty] | 92.183 | 0.0046912 | 0.000172878 | 8988.7 | 3.799958 | [5 empty] | 253.4 | 0.0050111 | 3.6252e-05 | 8655.8 | 3.659225
[5 empty] | 92.217 | 0.0042647 | 0.000164348 | 8988.7 | 3.799958 | [5 empty] | 253.9 | 0.0046912 | 2.9854e-05 | 8322.8 | 3.51845
[5 empty] | 92.317 | 0.0038383 | 0.00015582 | 8822.2 | 3.72957 | [5 empty] | 254.3 | 0.0043713 | 2.3456e-05 | 7657 | 3.236984
[5 empty] | 92.533 | 0.0034118 | 0.00014729 | 8822.2 | 3.72957 | [5 empty] | 254.73 | 0.0039449 | 1.4928e-05 | 7157.6 | 3.025864
[5 empty] | 92.65 | 0.0029853 | 0.00013876 | 8489.3 | 3.588838 | [5 empty] | 255.23 | 0.0038383 | 1.2796e-05 | 6991.2 | 2.955518
[5 empty] | 92.733 | 0.0025588 | 0.00013023 | 8489.3 | 3.588838 | [5 empty] | 255.63 | 0.0039449 | 1.4928e-05 | 6325.4 | 2.674052
[5 empty] | 92.817 | 0.0021324 | 0.000121702 | 8489.3 | 3.588838 | [5 empty] | 256.13 | 0.0042647 | 2.1324e-05 | 5992.4 | 2.533277
[5 empty] | 92.883 | 0.0017059 | 0.000113172 | 8655.8 | 3.659225 | [5 empty] | 256.63 | 0.004478 | 2.559e-05 | 5493.1 | 2.322199
[5 empty] | 92.983 | 0.0012794 | 0.000104642 | 8322.8 | 3.51845 | [5 empty] | 257.05 | 0.0040515 | 1.706e-05 | 5160.2 | 2.181466
[5 empty] | 93.117 | 0.00085294 | 9.61128e-05 | 8156.4 | 3.448105 | [5 empty] | 257.47 | 0.003625 | 8.53e-06 | 4660.8 | 1.970345
[5 empty] | 93.283 | 0.00042647 | 8.75834e-05 | 7989.9 | 3.377717 | [5 empty] | 257.97 | 0.0034118 | 4.266e-06 | 4161.4 | 1.759225
[5 empty] | 93.483 | 0 | 7.9054e-05 | 7823.5 | 3.307372 | [5 empty] | 258.47 | 0.0033052 | 2.134e-06 | 3828.5 | 1.618492
[5 empty] | 93.733 | -0.0004273 | 7.0508e-05 | 7490.6 | 3.166639 | [5 empty] | 258.97 | 0.0031985 | 0 | 3329.1 | 1.407372
[5 empty] | 94.233 | -0.0008546 | 6.1962e-05 | 7157.6 | 3.025864 | [5 empty] | 259.47 | 0.0031985 | 0 | 2996.2 | 1.266639
[5 empty] | 94.617 | -0.0010683 | 5.7688e-05 | 6491.8 | 2.744398 | [5 empty] | 259.97 | 0.0033052 | 2.134e-06 | 2663.3 | 1.125906
[5 empty] | 95.117 | -0.001282 | 5.3414e-05 | 6158.9 | 2.603665 | [5 empty] | 260.47 | 0.003625 | 8.53e-06 | 2496.9 | 1.05556
[5 empty] | 95.617 | -0.0016025 | 4.7004e-05 | 5826 | 2.462932 | [5 empty] | 260.97 | 0.0038383 | 1.2796e-05 | 2496.9 | 1.05556
[5 empty] | 95.983 | -0.0016025 | 4.7004e-05 | 5160.2 | 2.181466 | [5 empty] | 261.47 | 0.0041581 | 1.9192e-05 | 2663.3 | 1.125906
[5 empty] | 96.483 | -0.001282 | 5.3414e-05 | 4993.7 | 2.111078 | [5 empty] | 261.97 | 0.0041581 | 1.9192e-05 | 2496.9 | 1.05556
[5 empty] | 96.733 | -0.001282 | 5.3414e-05 | 4327.9 | 1.829613 | [5 empty] | 262.47 | 0.0042647 | 2.1324e-05 | 2330.4 | 0.9851727
[5 empty] | 97.233 | -0.0009614 | 5.9826e-05 | 4161.4 | 1.759225 | [5 empty] | 262.97 | 0.004478 | 2.559e-05 | 2330.4 | 0.9851727
[5 empty] | 97.733 | -0.0009614 | 5.9826e-05 | 3662 | 1.548104
[5 empty] | 98.05 | -0.0013888 | 5.1278e-05 | 3495.6 | 1.477759
[5 empty] | 98.433 | -0.0018161 | 4.2732e-05 | 3162.7 | 1.337026
[5 empty] | 98.8 | -0.0022435 | 3.4184e-05 | 2829.8 | 1.196293
[5 empty] | 99.067 | -0.0026708 | 2.5638e-05 | 2663.3 | 1.125906
[5 empty] | 99.55 | -0.0030981 | 1.7092e-05 | 2663.3 | 1.125906
[5 empty] | 100.05 | -0.0033118 | 1.2818e-05 | 2496.9 | 1.05556
[5 empty] | 100.55 | -0.0033118 | 1.2818e-05 | 2663.3 | 1.125906
[5 empty] | 101.05 | -0.0033118 | 1.2818e-05 | 2663.3 | 1.125906
[5 empty] | 101.55 | -0.0033118 | 1.2818e-05 | 2496.9 | 1.05556
[5 empty] | 102.05 | -0.0035254 | 8.546e-06 | 2330.4 | 0.9851727
[5 empty] | 102.47 | -0.0039527 | 0 | 2163.9 | 0.9147851

## MA02-03
Id | Circular area (m2) | Base length (mm) | Predicted strength (MPa) | Minimum stress (MPa) | Maximum stress (MPa) | Mean module (GPa) | Standard deviation (GPa)
MA02-03 | 0.002336254 | 50 | 33 | 0.75 | 9.4
| Loading 1 | Unloading 1 | Loading 2 | Unloading 2 | Loading 3 | Unloading 3 | Loading 4
E (GPa) | 92.63114 | 82.4275 | 85.67371 | 80.25935 | 76.88746 | 78.66298 | 71.54986
Loading 1 |  |  |  |  | Unloading 1 |  |  |  |  | Loading 2 |  |  |  |  | Unloading 2 |  |  |  |  | Loading 3 |  |  |  |  | Unloading 3 |  |  |  |  | Loading 4
Time (s) | Strain (mm) | Specific Strain (mm/mm) | Force (N) | Stress (MPa) | Time (s) | Strain (mm) | Specific Strain (mm/mm) | Force (N) | Stress (MPa) | Time (s) | Strain (mm) | Specific Strain (mm/mm) | Force (N) | Stress (MPa) | Time (s) | Strain (mm) | Specific Strain (mm/mm) | Force (N) | Stress (MPa) | Time (s) | Strain (mm) | Specific Strain (mm/mm) | Force (N) | Stress (MPa) | Time (s) | Strain (mm) | Specific Strain (mm/mm) | Force (N) | Stress (MPa) | Time (s) | Strain (mm) | Specific Strain (mm/mm) | Force (N) | Stress (MPa)
2.5167 | 0.00021324 | 0 | 1997.5 | 0.855001 | 84.267 | 0.0049044 | 0.00010236 | 21306 | 9.119726 | 166.82 | 0.00010662 | 0 | 2163.9 | 0.9262262 | 248.47 | 0.0047978 | 0.000102364 | 21639 | 9.262262 | 333.17 | -0.0001068 | 4.272e-06 | 3662 | 1.567466 | 413.03 | 0.0050111 | 0.00010663 | 21473 | 9.191208 | 526.07 | -0.0006409 | 0 | 1997.5 | 0.855001
3.0167 | 0.00021324 | 0 | 2330.4 | 0.9974941 | 84.767 | 0.0046912 | 9.8096e-05 | 20807 | 8.906136 | 167.32 | 0.00010662 | 0 | 2663.3 | 1.139987 | 248.95 | 0.0047978 | 0.000102364 | 20974 | 8.977618 | 333.63 | 0.00010662 | 8.5404e-06 | 4327.9 | 1.852495 | 413.48 | 0.0049044 | 0.000104496 | 20807 | 8.906136 | 526.57 | -0.0005341 | 2.136e-06 | 1997.5 | 0.855001
3.4833 | 0.00053309 | 6.397e-06 | 2996.2 | 1.28248 | 85.267 | 0.004478 | 9.3832e-05 | 20141 | 8.621064 | 167.82 | 0.00021324 | 2.1324e-06 | 2996.2 | 1.28248 | 249.45 | 0.0045846 | 9.81e-05 | 20474 | 8.7636 | 334.08 | 0.00021324 | 1.06728e-05 | 4993.7 | 2.137481 | 413.98 | 0.0047978 | 0.000102364 | 20308 | 8.692546 | 526.93 | -0.0004273 | 4.272e-06 | 2663.3 | 1.139987
3.9833 | 0.00063971 | 8.5294e-06 | 3329.1 | 1.424973 | 85.767 | 0.004478 | 9.3832e-05 | 19808 | 8.478528 | 168.32 | 0.00021324 | 2.1324e-06 | 3495.6 | 1.496241 | 249.95 | 0.004478 | 9.5968e-05 | 20141 | 8.621064 | 334.58 | 0.00031985 | 1.2805e-05 | 5326.6 | 2.279974 | 414.48 | 0.0045846 | 9.81e-05 | 19808 | 8.478528 | 527.43 | -0.0003204 | 6.41e-06 | 2996.2 | 1.28248
4.4833 | 0.00085294 | 1.2794e-05 | 3995 | 1.710002 | 86.217 | 0.0041581 | 8.7434e-05 | 19143 | 8.193885 | 168.82 | 0.00021324 | 2.1324e-06 | 3995 | 1.710002 | 250.43 | 0.004478 | 9.5968e-05 | 19475 | 8.335993 | 334.9 | 0.00053309 | 1.70698e-05 | 5992.4 | 2.56496 | 414.98 | 0.004478 | 9.5968e-05 | 19309 | 8.264939 | 527.93 | -0.0002136 | 8.546e-06 | 3662 | 1.567466
4.9833 | 0.00095956 | 1.49264e-05 | 4327.9 | 1.852495 | 86.717 | 0.0040515 | 8.5302e-05 | 18810 | 8.051349 | 169.32 | 0.00031985 | 4.2646e-06 | 4494.3 | 1.92372 | 250.93 | 0.0042647 | 9.1702e-05 | 19143 | 8.193885 | 335.4 | 0.00074633 | 2.13346e-05 | 6658.3 | 2.849989 | 415.48 | 0.0042647 | 9.1702e-05 | 18810 | 8.051349 | 528.43 | -0.0001068 | 1.0682e-05 | 3828.5 | 1.638734
5.3833 | 0.00095956 | 1.49264e-05 | 4993.7 | 2.137481 | 87.217 | 0.0040515 | 8.5302e-05 | 18144 | 7.766277 | 169.82 | 0.00042647 | 6.397e-06 | 4827.2 | 2.066213 | 251.35 | 0.0041581 | 8.957e-05 | 18477 | 7.908813 | 335.9 | 0.00085294 | 2.34668e-05 | 6991.2 | 2.992482 | 415.92 | 0.0042647 | 9.1702e-05 | 18144 | 7.766277 | 528.85 | 0 | 1.2818e-05 | 4494.3 | 1.92372
5.85 | 0.0010662 | 1.70592e-05 | 5659.5 | 2.422467 | 87.717 | 0.0039449 | 8.317e-05 | 17644 | 7.552259 | 170.2 | 0.00053309 | 8.5294e-06 | 5493.1 | 2.351242 | 251.85 | 0.0039449 | 8.5306e-05 | 17977 | 7.694795 | 336.22 | 0.00085294 | 2.34668e-05 | 7657 | 3.277468 | 416.42 | 0.0041581 | 8.957e-05 | 17811 | 7.623741 | 529.35 | 0.00021324 | 1.70828e-05 | 4827.2 | 2.066213
6.2833 | 0.0011728 | 1.91912e-05 | 6325.4 | 2.707496 | 88.217 | 0.0037316 | 7.8904e-05 | 17312 | 7.410152 | 170.55 | 0.00063971 | 1.06618e-05 | 6158.9 | 2.636228 | 252.35 | 0.0038383 | 8.3174e-05 | 17478 | 7.481206 | 336.72 | 0.0010662 | 2.7732e-05 | 7989.9 | 3.419961 | 416.92 | 0.0038383 | 8.3174e-05 | 17145 | 7.33867 | 529.75 | 0.00042647 | 2.13474e-05 | 5493.1 | 2.351242
6.7833 | 0.0012794 | 2.13232e-05 | 6824.7 | 2.921214 | 88.583 | 0.0035184 | 7.464e-05 | 16646 | 7.12508 | 171.05 | 0.00085294 | 1.49264e-05 | 6658.3 | 2.849989 | 252.85 | 0.0037316 | 8.104e-05 | 16979 | 7.267616 | 337.13 | 0.0011728 | 2.9864e-05 | 8655.8 | 3.70499 | 417.42 | 0.0037316 | 8.104e-05 | 16812 | 7.196134 | 530.13 | 0.00053309 | 2.34798e-05 | 6158.9 | 2.636228
7.2667 | 0.001386 | 2.34552e-05 | 7490.6 | 3.206243 | 89.083 | 0.0034118 | 7.2508e-05 | 16313 | 6.982544 | 171.52 | 0.00095956 | 1.70588e-05 | 7324.1 | 3.134975 | 253.35 | 0.003625 | 7.8908e-05 | 16479 | 7.053598 | 337.63 | 0.0012794 | 3.1996e-05 | 8988.7 | 3.847483 | 417.92 | 0.003625 | 7.8908e-05 | 16313 | 6.982544 | 530.58 | 0.00074633 | 2.77446e-05 | 6824.7 | 2.921214
7.7667 | 0.0014927 | 2.55892e-05 | 7823.5 | 3.348736 | 89.583 | 0.0034118 | 7.2508e-05 | 15813 | 6.768526 | 172.02 | 0.0010662 | 1.91916e-05 | 7657 | 3.277468 | 253.85 | 0.0035184 | 7.6776e-05 | 15980 | 6.840008 | 338.13 | 0.0014927 | 3.6262e-05 | 9488 | 4.061201 | 418.42 | 0.003625 | 7.8908e-05 | 15813 | 6.768526 | 531.08 | 0.00085294 | 2.98768e-05 | 7157.6 | 3.063707
8.15 | 0.0014927 | 2.55892e-05 | 8489.3 | 3.633722 | 90.083 | 0.0031985 | 6.8242e-05 | 15480 | 6.62599 | 172.43 | 0.0011728 | 2.13236e-05 | 8322.8 | 3.562454 | 254.35 | 0.0034118 | 7.4644e-05 | 15647 | 6.697472 | 338.58 | 0.0017059 | 4.0526e-05 | 10154 | 4.346273 | 418.92 | 0.0034118 | 7.4644e-05 | 15314 | 6.554937 | 531.48 | 0.00095956 | 3.20092e-05 | 7823.5 | 3.348736
8.65 | 0.0017059 | 2.98532e-05 | 8822.2 | 3.776215 | 90.583 | 0.0030919 | 6.611e-05 | 15148 | 6.483883 | 172.93 | 0.001386 | 2.55876e-05 | 8822.2 | 3.776215 | 254.85 | 0.0031985 | 7.0378e-05 | 15148 | 6.483883 | 339.08 | 0.0018125 | 4.2658e-05 | 10653 | 4.559863 | 419.42 | 0.0034118 | 7.4644e-05 | 15148 | 6.483883 | 531.98 | 0.0011728 | 3.6274e-05 | 8156.4 | 3.491229
9.1333 | 0.0017059 | 2.98532e-05 | 9488 | 4.061201 | 91.083 | 0.0030919 | 6.611e-05 | 14815 | 6.341347 | 173.43 | 0.001386 | 2.55876e-05 | 9155.1 | 3.918708 | 255.35 | 0.0030919 | 6.8246e-05 | 14815 | 6.341347 | 339.58 | 0.0019191 | 4.479e-05 | 11153 | 4.773881 | 419.92 | 0.0031985 | 7.0378e-05 | 14815 | 6.341347 | 532.45 | 0.0012794 | 3.8406e-05 | 8822.2 | 3.776215
9.6333 | 0.0019191 | 3.41172e-05 | 9987.4 | 4.274962 | 91.583 | 0.0029853 | 6.3978e-05 | 14315 | 6.127329 | 173.77 | 0.0014927 | 2.77216e-05 | 9820.9 | 4.203694 | 255.85 | 0.0030919 | 6.8246e-05 | 14648 | 6.269865 | 340.08 | 0.0021324 | 4.9056e-05 | 11652 | 4.98747 | 420.4 | 0.0031985 | 7.0378e-05 | 14149 | 6.056275 | 532.95 | 0.001386 | 4.0538e-05 | 9321.6 | 3.989976
10.133 | 0.0020257 | 3.62492e-05 | 10487 | 4.488809 | 91.867 | 0.0028787 | 6.1846e-05 | 13649 | 5.842257 | 174.27 | 0.0017059 | 3.19856e-05 | 10154 | 4.346273 | 256.22 | 0.0029853 | 6.6114e-05 | 13982 | 5.984793 | 340.58 | 0.002239 | 5.1188e-05 | 12151 | 5.20106 | 420.7 | 0.0030919 | 6.8246e-05 | 13483 | 5.771203 | 533.45 | 0.0017059 | 4.6936e-05 | 9820.9 | 4.203694
10.633 | 0.0021324 | 3.83832e-05 | 10986 | 4.702399 | 92.367 | 0.0026655 | 5.7582e-05 | 13150 | 5.628668 | 174.67 | 0.0018125 | 3.41176e-05 | 10820 | 4.631345 | 256.53 | 0.0028787 | 6.3982e-05 | 13317 | 5.70015 | 341.08 | 0.0023456 | 5.332e-05 | 12651 | 5.415078 | 421.2 | 0.0027721 | 6.185e-05 | 12984 | 5.557614 | 533.88 | 0.0017059 | 4.6936e-05 | 10487 | 4.488809
11.133 | 0.002239 | 4.05152e-05 | 11486 | 4.916416 | 92.767 | 0.0024522 | 5.3316e-05 | 12484 | 5.343596 | 175.17 | 0.0019191 | 3.62496e-05 | 10986 | 4.702399 | 257.02 | 0.0026655 | 5.9718e-05 | 12651 | 5.415078 | 341.58 | 0.0024522 | 5.5452e-05 | 12984 | 5.557614 | 421.67 | 0.0026655 | 5.9718e-05 | 12318 | 5.272542 | 534.38 | 0.0019191 | 5.12e-05 | 10653 | 4.559863
11.6 | 0.0023456 | 4.26472e-05 | 12151 | 5.20106 | 93.267 | 0.0024522 | 5.3316e-05 | 11985 | 5.130006 | 175.5 | 0.0020257 | 3.83816e-05 | 11652 | 4.98747 | 257.52 | 0.0024522 | 5.5452e-05 | 12318 | 5.272542 | 342.08 | 0.0025588 | 5.7584e-05 | 13483 | 5.771203 | 422.17 | 0.0025588 | 5.7584e-05 | 11818 | 5.058524 | 534.8 | 0.0020257 | 5.3332e-05 | 11319 | 4.844935
12.1 | 0.0025588 | 4.69112e-05 | 12484 | 5.343596 | 93.75 | 0.0021324 | 4.692e-05 | 11319 | 4.844935 | 176 | 0.0021324 | 4.05156e-05 | 12151 | 5.20106 | 257.93 | 0.0023456 | 5.332e-05 | 11652 | 4.98747 | 342.58 | 0.0026655 | 5.9718e-05 | 13649 | 5.842257 | 422.67 | 0.002239 | 5.1188e-05 | 11319 | 4.844935 | 535.3 | 0.002239 | 5.7598e-05 | 11818 | 5.058524
12.6 | 0.0026655 | 4.90452e-05 | 12984 | 5.557614 | 94.25 | 0.0021324 | 4.692e-05 | 10986 | 4.702399 | 176.5 | 0.002239 | 4.26476e-05 | 12651 | 5.415078 | 258.43 | 0.002239 | 5.1188e-05 | 11153 | 4.773881 | 343.08 | 0.0027721 | 6.185e-05 | 14315 | 6.127329 | 423.17 | 0.0021324 | 4.9056e-05 | 10820 | 4.631345 | 535.8 | 0.0023456 | 5.973e-05 | 12318 | 5.272542
13.1 | 0.0027721 | 5.11772e-05 | 13483 | 5.771203 | 94.733 | 0.0019191 | 4.2654e-05 | 10320 | 4.417327 | 177 | 0.0023456 | 4.47796e-05 | 12984 | 5.557614 | 258.93 | 0.0020257 | 4.6922e-05 | 10653 | 4.559863 | 343.43 | 0.0028787 | 6.3982e-05 | 14981 | 6.412401 | 423.67 | 0.0021324 | 4.9056e-05 | 10320 | 4.417327 | 536.3 | 0.0025588 | 6.3994e-05 | 12651 | 5.415078
13.6 | 0.0028787 | 5.33092e-05 | 13816 | 5.913739 | 95.233 | 0.0018125 | 4.0522e-05 | 9820.9 | 4.203694 | 177.5 | 0.0024522 | 4.69116e-05 | 13483 | 5.771203 | 259.43 | 0.0019191 | 4.479e-05 | 10154 | 4.346273 | 343.85 | 0.0031985 | 7.0378e-05 | 15647 | 6.697472 | 424.15 | 0.0019191 | 4.479e-05 | 9654.5 | 4.132469 | 536.8 | 0.0025588 | 6.3994e-05 | 13150 | 5.628668
14.1 | 0.0028787 | 5.33092e-05 | 14149 | 6.056275 | 95.733 | 0.0015993 | 3.6258e-05 | 9321.6 | 3.989976 | 178 | 0.0025588 | 4.90436e-05 | 13816 | 5.913739 | 259.93 | 0.0018125 | 4.2658e-05 | 9654.5 | 4.132469 | 344.35 | 0.0034118 | 7.4644e-05 | 16146 | 6.911062 | 424.65 | 0.0018125 | 4.2658e-05 | 9321.6 | 3.989976 | 537.3 | 0.0027721 | 6.826e-05 | 13483 | 5.771203
14.6 | 0.0030919 | 5.75732e-05 | 14648 | 6.269865 | 96.233 | 0.0014927 | 3.4126e-05 | 8822.2 | 3.776215 | 178.5 | 0.0026655 | 5.11776e-05 | 14149 | 6.056275 | 260.43 | 0.0015993 | 3.8394e-05 | 9155.1 | 3.918708 | 344.85 | 0.0034118 | 7.4644e-05 | 16646 | 7.12508 | 425.05 | 0.0015993 | 3.8394e-05 | 8655.8 | 3.70499 | 537.8 | 0.0028787 | 7.0392e-05 | 13982 | 5.984793
14.883 | 0.0030919 | 5.75732e-05 | 15314 | 6.554937 | 96.7 | 0.001386 | 3.1992e-05 | 8156.4 | 3.491229 | 178.9 | 0.0028787 | 5.54416e-05 | 14815 | 6.341347 | 260.88 | 0.0014927 | 3.6262e-05 | 8489.3 | 3.633722 | 345.22 | 0.0035184 | 7.6776e-05 | 17312 | 7.410152 | 425.55 | 0.0014927 | 3.6262e-05 | 8322.8 | 3.562454 | 538.3 | 0.0029853 | 7.2524e-05 | 14315 | 6.127329
15.333 | 0.0033052 | 6.18392e-05 | 15980 | 6.840008 | 97.2 | 0.0012794 | 2.986e-05 | 7823.5 | 3.348736 | 179.23 | 0.0029853 | 5.75736e-05 | 15480 | 6.62599 | 261.38 | 0.001386 | 3.4128e-05 | 8156.4 | 3.491229 | 345.72 | 0.0037316 | 8.104e-05 | 17644 | 7.552259 | 425.97 | 0.001386 | 3.4128e-05 | 7657 | 3.277468 | 538.55 | 0.0030919 | 7.4656e-05 | 14981 | 6.412401
15.833 | 0.003625 | 6.82352e-05 | 16479 | 7.053598 | 97.683 | 0.0010662 | 2.5596e-05 | 7157.6 | 3.063707 | 179.73 | 0.0030919 | 5.97056e-05 | 15980 | 6.840008 | 261.8 | 0.0011728 | 2.9864e-05 | 7490.6 | 3.206243 | 346.2 | 0.0039449 | 8.5306e-05 | 18310 | 7.837331 | 426.47 | 0.0012794 | 3.1996e-05 | 7324.1 | 3.134975 | 538.98 | 0.0034118 | 8.1054e-05 | 15647 | 6.697472
16.333 | 0.003625 | 6.82352e-05 | 17145 | 7.33867 | 98.183 | 0.00095956 | 2.34632e-05 | 6824.7 | 2.921214 | 180.23 | 0.0033052 | 6.39716e-05 | 16646 | 7.12508 | 262.3 | 0.0010662 | 2.7732e-05 | 7324.1 | 3.134975 | 346.7 | 0.0039449 | 8.5306e-05 | 18810 | 8.051349 | 426.87 | 0.0011728 | 2.9864e-05 | 6658.3 | 2.849989 | 539.48 | 0.003625 | 8.5318e-05 | 16146 | 6.911062
16.833 | 0.0038383 | 7.25012e-05 | 17644 | 7.552259 | 98.65 | 0.00085294 | 2.13308e-05 | 6158.9 | 2.636228 | 180.73 | 0.0035184 | 6.82356e-05 | 17145 | 7.33867 | 262.63 | 0.00095956 | 2.55992e-05 | 6658.3 | 2.849989 | 347.2 | 0.0042647 | 9.1702e-05 | 19309 | 8.264939 | 427.37 | 0.00095956 | 2.55992e-05 | 6158.9 | 2.636228 | 539.93 | 0.003625 | 8.5318e-05 | 16812 | 7.196134
17.333 | 0.0039449 | 7.46332e-05 | 18144 | 7.766277 | 99.15 | 0.00074633 | 1.91986e-05 | 5826 | 2.493735 | 181.23 | 0.003625 | 7.03676e-05 | 17644 | 7.552259 | 263.13 | 0.00085294 | 2.34668e-05 | 6491.8 | 2.778721 | 347.7 | 0.0043713 | 9.3834e-05 | 19808 | 8.478528 | 427.87 | 0.00085294 | 2.34668e-05 | 5992.4 | 2.56496 | 540.43 | 0.0038383 | 8.9584e-05 | 17312 | 7.410152
17.833 | 0.0039449 | 7.46332e-05 | 18810 | 8.051349 | 99.65 | 0.00063971 | 1.70662e-05 | 5493.1 | 2.351242 | 181.73 | 0.0037316 | 7.24996e-05 | 18144 | 7.766277 | 263.38 | 0.00074633 | 2.13346e-05 | 5826 | 2.493735 | 348.2 | 0.004478 | 9.5968e-05 | 20308 | 8.692546 | 428.3 | 0.00074633 | 2.13346e-05 | 5326.6 | 2.279974 | 540.93 | 0.0039449 | 9.1716e-05 | 17811 | 7.623741
18.333 | 0.0041581 | 7.88972e-05 | 19309 | 8.264939 | 100.15 | 0.00053309 | 1.49338e-05 | 4993.7 | 2.137481 | 182.23 | 0.0039449 | 7.67656e-05 | 18810 | 8.051349 | 263.88 | 0.00063971 | 1.92022e-05 | 5493.1 | 2.351242 | 348.7 | 0.0045846 | 9.81e-05 | 20807 | 8.906136 | 428.8 | 0.00053309 | 1.70698e-05 | 4993.7 | 2.137481 | 541.43 | 0.0042647 | 9.8112e-05 | 18310 | 7.837331
18.833 | 0.0043713 | 8.31612e-05 | 19808 | 8.478528 | 100.38 | 0.00042647 | 1.28014e-05 | 4327.9 | 1.852495 | 182.73 | 0.0040515 | 7.88976e-05 | 19309 | 8.264939 | 264.38 | 0.00053309 | 1.70698e-05 | 4993.7 | 2.137481 | 349.2 | 0.0047978 | 0.000102364 | 21140 | 9.048672 | 429.28 | 0.00042647 | 1.49374e-05 | 4327.9 | 1.852495 | 541.93 | 0.004478 | 0.000102378 | 18810 | 8.051349
19.333 | 0.0045846 | 8.74272e-05 | 20308 | 8.692546 | 100.88 | 0.00031985 | 1.0669e-05 | 3995 | 1.710002 | 183.23 | 0.0042647 | 8.31616e-05 | 19642 | 8.407474 | 264.88 | 0.00042647 | 1.49374e-05 | 4494.3 | 1.92372 | 349.7 | 0.0050111 | 0.00010663 | 21639 | 9.262262 | 429.78 | 0.00021324 | 1.06728e-05 | 3995 | 1.710002 | 542.37 | 0.0045846 | 0.00010451 | 19475 | 8.335993
19.833 | 0.0045846 | 8.74272e-05 | 20807 | 8.906136 | 101.38 | 0.00021324 | 8.5368e-06 | 3662 | 1.567466 | 183.65 | 0.0042647 | 8.31616e-05 | 20308 | 8.692546 | 265.38 | 0.00021324 | 1.06728e-05 | 3995 | 1.710002 | [5 empty] | 430.25 | 0.00021324 | 1.06728e-05 | 3329.1 | 1.424973 | 542.87 | 0.0045846 | 0.00010451 | 19808 | 8.478528
20.333 | 0.0046912 | 8.95592e-05 | 21140 | 9.048672 | 101.82 | 0.00010662 | 6.4044e-06 | 2996.2 | 1.28248 | 184.15 | 0.0045846 | 8.95596e-05 | 20807 | 8.906136 | 265.88 | 0.00010662 | 8.5404e-06 | 3662 | 1.567466 | [5 empty] | 430.75 | 0 | 6.408e-06 | 2829.8 | 1.211255 | 543.37 | 0.0047978 | 0.000108774 | 20308 | 8.692546
20.833 | 0.0047978 | 9.16912e-05 | 21639 | 9.262262 | 102.32 | 0 | 4.272e-06 | 2663.3 | 1.139987 | 184.65 | 0.0045846 | 8.95596e-05 | 21140 | 9.048672 | 266.3 | 0 | 6.408e-06 | 2996.2 | 1.28248 | [5 empty] | 431.25 | -0.0001068 | 4.272e-06 | 2330.4 | 0.9974941 | 543.87 | 0.0050111 | 0.00011304 | 20807 | 8.906136
[5 empty] | 102.82 | -0.0001068 | 2.136e-06 | 2163.9 | 0.9262262 | 185.15 | 0.0047978 | 9.38236e-05 | 21639 | 9.262262 | 266.8 | -0.0001068 | 4.272e-06 | 2663.3 | 1.139987 | [5 empty] | 431.75 | -0.0003204 | 0 | 1997.5 | 0.855001 | 544.37 | 0.0051177 | 0.000115172 | 21306 | 9.119726
[5 empty] | 103.32 | -0.0002136 | 0 | 1831 | 0.7837331 | [5 empty] | 267.27 | -0.0002136 | 2.136e-06 | 1997.5 | 0.855001 | [10 empty] | 544.87 | 0.0053309 | 0.000119436 | 21806 | 9.333743
[15 empty] | 267.77 | -0.0003204 | 0 | 1997.5 | 0.855001

## MA02-04
Id | Circular area (m2) | Base length (mm) | Predicted strength (MPa) | Minimum stress (MPa) | Maximum stress (MPa) | Mean module (GPa) | Standard deviation (GPa)
MA02-04 | 0.002348693 | 50 | 33 | 0.75 | 9.4
| Loading 1 | Unloading 1 | Loading 2 | Unloading 2 | Loading 3 | Unloading 3 | Loading 4
E (GPa) | 77.88498 | 75.46151 | 75.3143 | 75.72804 | 74.54186 | 75.09431 | 75.14443
Loading 1 |  |  |  |  | Unloading 1 |  |  |  |  | Loading 2 |  |  |  |  | Unloading 2 |  |  |  |  | Loading 3 |  |  |  |  | Unloading 3 |  |  |  |  | Loading 4
Time (s) | Strain (mm) | Specific Strain (mm/mm) | Force (N) | Stress (MPa) | Time (s) | Strain (mm) | Specific Strain (mm/mm) | Force (N) | Stress (MPa) | Time (s) | Strain (mm) | Specific Strain (mm/mm) | Force (N) | Stress (MPa) | Time (s) | Strain (mm) | Specific Strain (mm/mm) | Force (N) | Stress (MPa) | Time (s) | Strain (mm) | Specific Strain (mm/mm) | Force (N) | Stress (MPa) | Time (s) | Strain (mm) | Specific Strain (mm/mm) | Force (N) | Stress (MPa) | Time (s) | Strain (mm) | Specific Strain (mm/mm) | Force (N) | Stress (MPa)
3.4333 | 0.00063971 | 0 | 1997.5 | 0.8504729 | 84.067 | 0.0057574 | 0.0001108832 | 21806 | 9.284311 | 167.05 | 0.00053309 | 0 | 2330.4 | 0.9922113 | 248.1 | 0.0060772 | 0.0001108822 | 21806 | 9.284311 | 336.87 | 0.0023456 | 3.41178e-05 | 8322.8 | 3.543587 | 412.3 | 0.0062905 | 0.0001130158 | 21806 | 9.284311 | 526.07 | 0.00074633 | 0 | 1831 | 0.7795824
3.85 | 0.00085294 | 4.2646e-06 | 2663.3 | 1.13395 | 84.567 | 0.0056508 | 0.0001087512 | 21306 | 9.071427 | 167.55 | 0.00074633 | 4.2648e-06 | 2829.8 | 1.20484 | 248.6 | 0.005864 | 0.0001066182 | 21306 | 9.071427 | 337.37 | 0.0023456 | 3.41178e-05 | 8822.2 | 3.756216 | 412.8 | 0.0061839 | 0.0001108838 | 21473 | 9.14253 | 526.57 | 0.00095956 | 4.2646e-06 | 2330.4 | 0.9922113
4.35 | 0.00095956 | 6.397e-06 | 3162.7 | 1.346579 | 85.067 | 0.0056508 | 0.0001087512 | 20974 | 8.930072 | 168.05 | 0.00074633 | 4.2648e-06 | 3162.7 | 1.346579 | 249.1 | 0.0057574 | 0.0001044862 | 20974 | 8.930072 | 337.87 | 0.0026655 | 4.05158e-05 | 9321.6 | 3.968845 | 413.3 | 0.0059706 | 0.0001066178 | 20974 | 8.930072 | 527.07 | 0.0010662 | 6.3974e-06 | 2496.9 | 1.063102
4.8167 | 0.0010662 | 8.5298e-06 | 3828.5 | 1.630055 | 85.567 | 0.0054375 | 0.0001044852 | 20474 | 8.717187 | 168.53 | 0.00095956 | 8.5294e-06 | 3828.5 | 1.630055 | 249.6 | 0.0057574 | 0.0001044862 | 20474 | 8.717187 | 338.37 | 0.0028787 | 4.47798e-05 | 9820.9 | 4.181431 | 413.8 | 0.005864 | 0.0001044858 | 20474 | 8.717187 | 527.57 | 0.0011728 | 8.5294e-06 | 3162.7 | 1.346579
5.3167 | 0.0012794 | 1.27938e-05 | 4161.4 | 1.771794 | 86.067 | 0.0052243 | 0.0001002212 | 19975 | 8.504729 | 169.03 | 0.0011728 | 1.27942e-05 | 4161.4 | 1.771794 | 250.08 | 0.0055441 | 0.0001002202 | 19808 | 8.433626 | 338.83 | 0.0028787 | 4.47798e-05 | 10487 | 4.465036 | 414.3 | 0.0057574 | 0.0001023538 | 19975 | 8.504729 | 528.07 | 0.001386 | 1.27934e-05 | 3662 | 1.559165
5.65 | 0.001386 | 1.49258e-05 | 4827.2 | 2.05527 | 86.45 | 0.0051177 | 9.80892e-05 | 19309 | 8.221167 | 169.37 | 0.0012794 | 1.49262e-05 | 4827.2 | 2.05527 | 250.55 | 0.0053309 | 9.59562e-05 | 19143 | 8.150489 | 339.33 | 0.0030919 | 4.90438e-05 | 10820 | 4.606817 | 414.73 | 0.0055441 | 9.80878e-05 | 19309 | 8.221167 | 528.48 | 0.0014927 | 1.49274e-05 | 4327.9 | 1.842684
6.15 | 0.0015993 | 1.91918e-05 | 5326.6 | 2.267899 | 86.95 | 0.0049044 | 9.38232e-05 | 18810 | 8.008708 | 169.87 | 0.0014927 | 1.91922e-05 | 5160.2 | 2.197051 | 251.05 | 0.0051177 | 9.16922e-05 | 18810 | 8.008708 | 339.83 | 0.0031985 | 5.11758e-05 | 11319 | 4.819275 | 415.23 | 0.0054375 | 9.59558e-05 | 18810 | 8.008708 | 528.98 | 0.0015993 | 1.70594e-05 | 4660.8 | 1.984423
6.6 | 0.0018125 | 2.34558e-05 | 5992.4 | 2.551376 | 87.45 | 0.0046912 | 8.95592e-05 | 18310 | 7.795824 | 170.25 | 0.0014927 | 1.91922e-05 | 5826 | 2.480528 | 251.48 | 0.0050111 | 8.95602e-05 | 18144 | 7.725146 | 340.33 | 0.0033052 | 5.33098e-05 | 11652 | 4.961056 | 415.73 | 0.0052243 | 9.16918e-05 | 18310 | 7.795824 | 529.38 | 0.0017059 | 1.91914e-05 | 5326.6 | 2.267899
7.1 | 0.0018125 | 2.34558e-05 | 6658.3 | 2.834895 | 87.95 | 0.0045846 | 8.74272e-05 | 17811 | 7.583366 | 170.75 | 0.0017059 | 2.34562e-05 | 6325.4 | 2.693157 | 251.98 | 0.0049044 | 8.74262e-05 | 17644 | 7.512262 | 340.83 | 0.0034118 | 5.54418e-05 | 11818 | 5.031734 | 416.23 | 0.0051177 | 8.95598e-05 | 17811 | 7.583366 | 529.88 | 0.0019191 | 2.34554e-05 | 5826 | 2.480528
7.6 | 0.0020257 | 2.77198e-05 | 7157.6 | 3.047482 | 88.4 | 0.004478 | 8.52952e-05 | 17145 | 7.299804 | 171.25 | 0.0018125 | 2.55882e-05 | 6824.7 | 2.905743 | 252.48 | 0.0046912 | 8.31622e-05 | 17145 | 7.299804 | 341.33 | 0.0034118 | 5.54418e-05 | 12318 | 5.244618 | 416.73 | 0.0050111 | 8.74278e-05 | 17145 | 7.299804 | 530.38 | 0.002239 | 2.98534e-05 | 6158.9 | 2.622267
8.1 | 0.002239 | 3.19858e-05 | 7490.6 | 3.189263 | 88.9 | 0.0042647 | 8.10292e-05 | 16646 | 7.087345 | 171.75 | 0.0020257 | 2.98522e-05 | 7490.6 | 3.189263 | 252.98 | 0.0046912 | 8.31622e-05 | 16646 | 7.087345 | 341.68 | 0.003625 | 5.97058e-05 | 12984 | 5.52818 | 417.23 | 0.0047978 | 8.31618e-05 | 16812 | 7.158023 | 530.77 | 0.0023456 | 3.19854e-05 | 6824.7 | 2.905743
8.4667 | 0.0023456 | 3.41178e-05 | 8156.4 | 3.472739 | 89.4 | 0.0041581 | 7.88972e-05 | 16313 | 6.945564 | 172.25 | 0.002239 | 3.41182e-05 | 7823.5 | 3.331001 | 253.48 | 0.0045846 | 8.10302e-05 | 16146 | 6.874461 | 342.1 | 0.0039449 | 6.61038e-05 | 13649 | 5.811316 | 417.73 | 0.0046912 | 8.10298e-05 | 16146 | 6.874461 | 531.27 | 0.0024522 | 3.41174e-05 | 7324.1 | 3.118372
8.9667 | 0.0025588 | 3.83818e-05 | 8655.8 | 3.685368 | 89.9 | 0.0039449 | 7.46332e-05 | 15813 | 6.73268 | 172.7 | 0.002239 | 3.41182e-05 | 8489.3 | 3.614478 | 253.98 | 0.0043713 | 7.67642e-05 | 15647 | 6.662002 | 342.58 | 0.0040515 | 6.82358e-05 | 14315 | 6.094878 | 418.23 | 0.004478 | 7.67658e-05 | 15647 | 6.662002 | 531.77 | 0.0026655 | 3.83834e-05 | 7657 | 3.260111
9.4667 | 0.0026655 | 4.05158e-05 | 9155.1 | 3.897955 | 90.4 | 0.0038383 | 7.25012e-05 | 15314 | 6.520221 | 173.2 | 0.0024522 | 3.83822e-05 | 8822.2 | 3.756216 | 254.48 | 0.0041581 | 7.25002e-05 | 15314 | 6.520221 | 343.08 | 0.0042647 | 7.24998e-05 | 14815 | 6.307763 | 418.73 | 0.0043713 | 7.46318e-05 | 15314 | 6.520221 | 532.2 | 0.0026655 | 3.83834e-05 | 8322.8 | 3.543587
9.9667 | 0.0027721 | 4.26478e-05 | 9654.5 | 4.110583 | 90.9 | 0.0038383 | 7.25012e-05 | 14981 | 6.37844 | 173.62 | 0.0025588 | 4.05142e-05 | 9488 | 4.039693 | 254.98 | 0.0041581 | 7.25002e-05 | 14981 | 6.37844 | 343.58 | 0.0043713 | 7.46318e-05 | 15314 | 6.520221 | 419.23 | 0.0041581 | 7.03678e-05 | 14981 | 6.37844 | 532.7 | 0.0027721 | 4.05154e-05 | 8655.8 | 3.685368
10.45 | 0.0028787 | 4.47798e-05 | 10320 | 4.393933 | 91.4 | 0.0038383 | 7.25012e-05 | 14482 | 6.165982 | 174.12 | 0.0026655 | 4.26482e-05 | 9987.4 | 4.252322 | 255.48 | 0.0039449 | 6.82362e-05 | 14648 | 6.236659 | 344.05 | 0.004478 | 7.67658e-05 | 15980 | 6.803783 | 419.73 | 0.0041581 | 7.03678e-05 | 14648 | 6.236659 | 533.15 | 0.0029853 | 4.47794e-05 | 9321.6 | 3.968845
10.95 | 0.0030919 | 4.90438e-05 | 10820 | 4.606817 | 91.9 | 0.003625 | 6.82352e-05 | 14315 | 6.094878 | 174.62 | 0.0027721 | 4.47802e-05 | 10320 | 4.393933 | 255.98 | 0.0039449 | 6.82362e-05 | 14315 | 6.094878 | 344.55 | 0.0045846 | 7.88978e-05 | 16479 | 7.016242 | 420.23 | 0.0039449 | 6.61038e-05 | 14315 | 6.094878 | 533.65 | 0.0031985 | 4.90434e-05 | 9820.9 | 4.181431
11.45 | 0.0030919 | 4.90438e-05 | 11153 | 4.748598 | 92.333 | 0.0034118 | 6.39712e-05 | 13649 | 5.811316 | 175.08 | 0.0029853 | 4.90442e-05 | 10986 | 4.677494 | 256.33 | 0.0037316 | 6.39702e-05 | 13649 | 5.811316 | 345.05 | 0.0047978 | 8.31618e-05 | 16812 | 7.158023 | 420.65 | 0.0038383 | 6.39718e-05 | 13649 | 5.811316 | 534.15 | 0.0031985 | 4.90434e-05 | 10487 | 4.465036
11.95 | 0.0031985 | 5.11758e-05 | 11652 | 4.961056 | 92.717 | 0.0033052 | 6.18392e-05 | 12984 | 5.52818 | 175.58 | 0.0030919 | 5.11762e-05 | 11319 | 4.819275 | 256.7 | 0.0035184 | 5.97062e-05 | 12984 | 5.52818 | 345.55 | 0.0047978 | 8.31618e-05 | 17312 | 7.370907 | 421.02 | 0.0038383 | 6.39718e-05 | 12984 | 5.52818 | 534.65 | 0.0034118 | 5.33094e-05 | 10820 | 4.606817
12.45 | 0.0034118 | 5.54418e-05 | 11818 | 5.031734 | 93.117 | 0.0030919 | 5.75732e-05 | 12318 | 5.244618 | 176.08 | 0.0031985 | 5.33082e-05 | 11652 | 4.961056 | 257.17 | 0.0034118 | 5.75742e-05 | 12318 | 5.244618 | 346.05 | 0.0050111 | 8.74278e-05 | 17644 | 7.512262 | 421.45 | 0.003625 | 5.97058e-05 | 12318 | 5.244618 | 535.15 | 0.0035184 | 5.54414e-05 | 11319 | 4.819275
12.95 | 0.0035184 | 5.75738e-05 | 12318 | 5.244618 | 93.617 | 0.0028787 | 5.33092e-05 | 11818 | 5.031734 | 176.58 | 0.0033052 | 5.54422e-05 | 11818 | 5.031734 | 257.67 | 0.0031985 | 5.33082e-05 | 11818 | 5.031734 | 346.43 | 0.0052243 | 9.16918e-05 | 18310 | 7.795824 | 421.95 | 0.0034118 | 5.54418e-05 | 11818 | 5.031734 | 535.65 | 0.0037316 | 5.97054e-05 | 11818 | 5.031734
13.417 | 0.003625 | 5.97058e-05 | 12984 | 5.52818 | 94.117 | 0.0027721 | 5.11772e-05 | 11319 | 4.819275 | 177.08 | 0.0034118 | 5.75742e-05 | 12318 | 5.244618 | 258.12 | 0.0030919 | 5.11762e-05 | 11153 | 4.748598 | 346.92 | 0.0052243 | 9.16918e-05 | 18976 | 8.079386 | 422.4 | 0.0031985 | 5.11758e-05 | 11153 | 4.748598 | 536.15 | 0.0037316 | 5.97054e-05 | 11985 | 5.102837
13.75 | 0.0038383 | 6.39718e-05 | 13649 | 5.811316 | 94.617 | 0.0025588 | 4.69112e-05 | 10820 | 4.606817 | 177.37 | 0.003625 | 6.18382e-05 | 12984 | 5.52818 | 258.62 | 0.0028787 | 4.69122e-05 | 10653 | 4.535713 | 347.42 | 0.0055441 | 9.80878e-05 | 19475 | 8.291845 | 422.9 | 0.0029853 | 4.69118e-05 | 10820 | 4.606817 | 536.65 | 0.0038383 | 6.18394e-05 | 12484 | 5.315296
14.25 | 0.0040515 | 6.82358e-05 | 14149 | 6.024201 | 95.083 | 0.0024522 | 4.47792e-05 | 10154 | 4.323255 | 177.75 | 0.0037316 | 6.39702e-05 | 13649 | 5.811316 | 259.12 | 0.0027721 | 4.47802e-05 | 10320 | 4.393933 | 347.92 | 0.0056508 | 0.0001002218 | 19975 | 8.504729 | 423.4 | 0.0029853 | 4.69118e-05 | 10320 | 4.393933 | 537.1 | 0.0040515 | 6.61034e-05 | 13150 | 5.598858
14.717 | 0.0040515 | 6.82358e-05 | 14815 | 6.307763 | 95.583 | 0.002239 | 4.05152e-05 | 9820.9 | 4.181431 | 178.25 | 0.0040515 | 7.03682e-05 | 14315 | 6.094878 | 259.6 | 0.0025588 | 4.05142e-05 | 9654.5 | 4.110583 | 348.42 | 0.005864 | 0.0001044858 | 20641 | 8.788291 | 423.9 | 0.0026655 | 4.05158e-05 | 9820.9 | 4.181431 | 537.5 | 0.0042647 | 7.03674e-05 | 13816 | 5.88242
15.217 | 0.0042647 | 7.24998e-05 | 15314 | 6.520221 | 96.083 | 0.002239 | 4.05152e-05 | 9155.1 | 3.897955 | 178.75 | 0.0040515 | 7.03682e-05 | 14815 | 6.307763 | 260.1 | 0.0023456 | 3.62502e-05 | 9155.1 | 3.897955 | 348.92 | 0.0060772 | 0.0001087498 | 21140 | 9.000749 | 424.4 | 0.0026655 | 4.05158e-05 | 9321.6 | 3.968845 | 538 | 0.0043713 | 7.24994e-05 | 14315 | 6.094878
15.683 | 0.0043713 | 7.46318e-05 | 15980 | 6.803783 | 96.583 | 0.0020257 | 3.62492e-05 | 8822.2 | 3.756216 | 179.25 | 0.0042647 | 7.46322e-05 | 15314 | 6.520221 | 260.6 | 0.0021324 | 3.19862e-05 | 8655.8 | 3.685368 | 349.42 | 0.0060772 | 0.0001087498 | 21473 | 9.14253 | 424.88 | 0.0024522 | 3.62498e-05 | 8655.8 | 3.685368 | 538.47 | 0.0046912 | 7.88974e-05 | 14981 | 6.37844
16.183 | 0.0045846 | 7.88978e-05 | 16479 | 7.016242 | 97.067 | 0.0018125 | 3.19852e-05 | 8156.4 | 3.472739 | 179.75 | 0.004478 | 7.88982e-05 | 15813 | 6.73268 | 261.1 | 0.0020257 | 2.98522e-05 | 8156.4 | 3.472739 | [5 empty] | 425.38 | 0.0023456 | 3.41178e-05 | 8156.4 | 3.472739 | 538.97 | 0.0045846 | 7.67654e-05 | 15480 | 6.590899
16.683 | 0.0046912 | 8.10298e-05 | 16812 | 7.158023 | 97.567 | 0.0017059 | 2.98532e-05 | 7657 | 3.260111 | 180.2 | 0.004478 | 7.88982e-05 | 16479 | 7.016242 | 261.6 | 0.0019191 | 2.77202e-05 | 7657 | 3.260111 | [5 empty] | 425.88 | 0.0021324 | 2.98538e-05 | 7657 | 3.260111 | 539.47 | 0.0049044 | 8.31614e-05 | 15980 | 6.803783
17.183 | 0.0047978 | 8.31618e-05 | 17312 | 7.370907 | 98.067 | 0.0015993 | 2.77212e-05 | 7157.6 | 3.047482 | 180.7 | 0.0046912 | 8.31622e-05 | 16812 | 7.158023 | 262.1 | 0.0018125 | 2.55882e-05 | 7157.6 | 3.047482 | [5 empty] | 426.38 | 0.0020257 | 2.77198e-05 | 6991.2 | 2.976634 | 539.97 | 0.0050111 | 8.52954e-05 | 16479 | 7.016242
17.683 | 0.0050111 | 8.74278e-05 | 17644 | 7.512262 | 98.567 | 0.0014927 | 2.55892e-05 | 6824.7 | 2.905743 | 181.2 | 0.0047978 | 8.52942e-05 | 17312 | 7.370907 | 262.55 | 0.0017059 | 2.34562e-05 | 6491.8 | 2.764005 | [5 empty] | 426.88 | 0.0019191 | 2.55878e-05 | 6824.7 | 2.905743 | 540.47 | 0.0051177 | 8.74274e-05 | 16979 | 7.229126
18.133 | 0.0050111 | 8.74278e-05 | 18310 | 7.795824 | 98.95 | 0.001386 | 2.34552e-05 | 6158.9 | 2.622267 | 181.7 | 0.0049044 | 8.74262e-05 | 17644 | 7.512262 | 263.05 | 0.0015993 | 2.13242e-05 | 5992.4 | 2.551376 | [5 empty] | 427.22 | 0.0017059 | 2.13238e-05 | 6158.9 | 2.622267 | 540.97 | 0.0052243 | 8.95594e-05 | 17312 | 7.370907
18.617 | 0.0053309 | 9.38238e-05 | 18976 | 8.079386 | 99.45 | 0.0011728 | 1.91912e-05 | 5826 | 2.480528 | 182.17 | 0.0050111 | 8.95602e-05 | 18310 | 7.795824 | 263.55 | 0.0014927 | 1.91922e-05 | 5659.5 | 2.409638 | [5 empty] | 427.72 | 0.0017059 | 2.13238e-05 | 5826 | 2.480528 | 541.47 | 0.0054375 | 9.38234e-05 | 17977 | 7.654043
19.117 | 0.0053309 | 9.38238e-05 | 19475 | 8.291845 | 99.883 | 0.0010662 | 1.70592e-05 | 5160.2 | 2.197051 | 182.62 | 0.0053309 | 9.59562e-05 | 18976 | 8.079386 | 264.02 | 0.0012794 | 1.49262e-05 | 4993.7 | 2.126161 | [5 empty] | 428.13 | 0.0015993 | 1.91918e-05 | 5160.2 | 2.197051 | 541.97 | 0.0055441 | 9.59554e-05 | 18643 | 7.937605
19.617 | 0.0055441 | 9.80878e-05 | 19975 | 8.504729 | 100.38 | 0.00095956 | 1.49264e-05 | 4993.7 | 2.126161 | 183.12 | 0.0053309 | 9.59562e-05 | 19475 | 8.291845 | 264.52 | 0.0012794 | 1.49262e-05 | 4660.8 | 1.984423 | [5 empty] | 428.63 | 0.0014927 | 1.70598e-05 | 4827.2 | 2.05527 | 542.47 | 0.0057574 | 0.0001002214 | 19143 | 8.150489
20.117 | 0.0057574 | 0.0001023538 | 20474 | 8.717187 | 100.67 | 0.00085294 | 1.2794e-05 | 4327.9 | 1.842684 | 183.62 | 0.0056508 | 0.0001023542 | 19975 | 8.504729 | 265.02 | 0.0011728 | 1.27942e-05 | 4327.9 | 1.842684 | [5 empty] | 429.13 | 0.0012794 | 1.27938e-05 | 4327.9 | 1.842684 | 542.95 | 0.0059706 | 0.0001044854 | 19808 | 8.433626
20.567 | 0.005864 | 0.0001044858 | 21140 | 9.000749 | 101.17 | 0.00074633 | 1.06618e-05 | 3995 | 1.700946 | 184.1 | 0.0056508 | 0.0001023542 | 20641 | 8.788291 | 265.4 | 0.0010662 | 1.06622e-05 | 3662 | 1.559165 | [5 empty] | 429.63 | 0.0011728 | 1.06618e-05 | 3995 | 1.700946 | 543.45 | 0.0059706 | 0.0001044854 | 20141 | 8.575406
21.067 | 0.0060772 | 0.0001087498 | 21473 | 9.14253 | 101.67 | 0.00063971 | 8.5294e-06 | 3495.6 | 1.488317 | 184.6 | 0.005864 | 0.0001066182 | 21140 | 9.000749 | 265.9 | 0.00085294 | 6.397e-06 | 3329.1 | 1.417426 | [5 empty] | 430.03 | 0.0010662 | 8.5298e-06 | 3329.1 | 1.417426 | 543.87 | 0.0061839 | 0.0001087514 | 20807 | 8.858968
[5 empty] | 102.17 | 0.00053309 | 6.397e-06 | 2996.2 | 1.275688 | 185.1 | 0.0060772 | 0.0001108822 | 21639 | 9.213208 | 266.32 | 0.00085294 | 6.397e-06 | 2663.3 | 1.13395 | [5 empty] | 430.53 | 0.00095956 | 6.397e-06 | 3162.7 | 1.346579 | 544.37 | 0.0062905 | 0.0001108834 | 21306 | 9.071427
[5 empty] | 102.6 | 0.00042647 | 4.2646e-06 | 2330.4 | 0.9922113 | [5 empty] | 266.82 | 0.00063971 | 2.1324e-06 | 2496.9 | 1.063102 | [5 empty] | 430.8 | 0.00085294 | 4.2646e-06 | 2496.9 | 1.063102 | 544.87 | 0.0065037 | 0.0001151474 | 21806 | 9.284311
[5 empty] | 103.1 | 0.00021324 | 0 | 2163.9 | 0.9213208 | [5 empty] | 267.27 | 0.00053309 | 0 | 1831 | 0.7795824 | [5 empty] | 431.3 | 0.00074633 | 2.1324e-06 | 2163.9 | 0.9213208
[5 empty] | 103.6 | 0.00021324 | 0 | 1997.5 | 0.8504729 | [5 empty] | 267.77 | 0.00053309 | 0 | 1831 | 0.7795824 | [5 empty] | 431.8 | 0.00063971 | 0 | 1831 | 0.7795824

## MA02-05
Id | Circular area (m2) | Base length (mm) | Predicted strength (MPa) | Minimum stress (MPa) | Maximum stress (MPa) | Mean module (GPa) | Standard deviation (GPa)
MA02-05 | 0.002349552 | 50 | 33 | 0.75 | 9.4
| Loading 1 | Unloading 1 | Loading 2 | Unloading 2 | Loading 3 | Unloading 3 | Loading 4
E (GPa) | 84.75159 | 93.23114 | 96.75956 | 79.60072 | 92.26375 | 83.97685 | 90.00596
Loading 1 |  |  |  |  | Unloading 1 |  |  |  |  | Loading 2 |  |  |  |  | Unloading 2 |  |  |  |  | Loading 3 |  |  |  |  | Unloading 3 |  |  |  |  | Loading 4
Time (s) | Strain (mm) | Specific Strain (mm/mm) | Force (N) | Stress (MPa) | Time (s) | Strain (mm) | Specific Strain (mm/mm) | Force (N) | Stress (MPa) | Time (s) | Strain (mm) | Specific Strain (mm/mm) | Force (N) | Stress (MPa) | Time (s) | Strain (mm) | Specific Strain (mm/mm) | Force (N) | Stress (MPa) | Time (s) | Strain (mm) | Specific Strain (mm/mm) | Force (N) | Stress (MPa) | Time (s) | Strain (mm) | Specific Strain (mm/mm) | Force (N) | Stress (MPa) | Time (s) | Strain (mm) | Specific Strain (mm/mm) | Force (N) | Stress (MPa)
2.5167 | 0.00031985 | 0 | 1831 | 0.7792974 | 82.933 | 0.0062905 | 8.956e-05 | 21972 | 9.351568 | 171.88 | 0.0028787 | 1.2794e-05 | 7989.9 | 3.400605 | 248.62 | 0.0050111 | 0.000100222 | 20807 | 8.855729 | 330.87 | -0.0005341 | 0 | 1997.5 | 0.8501619 | 411.55 | 0.0042647 | 9.8112e-05 | 21972 | 9.351568 | 525.93 | -0.0013888 | 0 | 2330.4 | 0.9918485
3.0167 | 0.00042647 | 2.1324e-06 | 2330.4 | 0.9918485 | 83.433 | 0.0062905 | 8.956e-05 | 21473 | 9.139188 | 172.38 | 0.0029853 | 1.4926e-05 | 8489.3 | 3.613156 | 249.12 | 0.0049044 | 9.8088e-05 | 20474 | 8.714 | 331.37 | -0.0005341 | 0 | 2496.9 | 1.062713 | 412.05 | 0.0041581 | 9.598e-05 | 21473 | 9.139188 | 526.43 | -0.001282 | 2.136e-06 | 2496.9 | 1.062713
3.5 | 0.00063971 | 6.3972e-06 | 2996.2 | 1.275222 | 83.933 | 0.0062905 | 8.956e-05 | 21140 | 8.997458 | 172.85 | 0.0030919 | 1.7058e-05 | 9155.1 | 3.896529 | 249.58 | 0.0047978 | 9.5956e-05 | 19808 | 8.430542 | 331.78 | -0.0004273 | 2.136e-06 | 3162.7 | 1.346086 | 412.55 | 0.0041581 | 9.598e-05 | 21140 | 8.997458 | 526.78 | -0.0011751 | 4.274e-06 | 3162.7 | 1.346086
4 | 0.00085294 | 1.06618e-05 | 3329.1 | 1.416908 | 84.433 | 0.0061839 | 8.7428e-05 | 20641 | 8.785078 | 173.35 | 0.0031985 | 1.919e-05 | 9654.5 | 4.109081 | 250.08 | 0.0045846 | 9.1692e-05 | 19309 | 8.218161 | 332.28 | -0.0003204 | 4.274e-06 | 3662 | 1.558595 | 413.05 | 0.0041581 | 9.598e-05 | 20807 | 8.855729 | 527.28 | -0.0011751 | 4.274e-06 | 3662 | 1.558595
4.4667 | 0.00095956 | 1.27942e-05 | 3995 | 1.700324 | 84.933 | 0.0060772 | 8.5294e-05 | 20308 | 8.643348 | 173.85 | 0.0033052 | 2.1324e-05 | 10154 | 4.321674 | 250.58 | 0.004478 | 8.956e-05 | 18810 | 8.00578 | 332.78 | -0.0001068 | 8.546e-06 | 3995 | 1.700324 | 413.55 | 0.0040515 | 9.3848e-05 | 20308 | 8.643348 | 527.78 | -0.0009614 | 8.548e-06 | 4327.9 | 1.84201
4.8833 | 0.0010662 | 1.4927e-05 | 4660.8 | 1.983697 | 85.4 | 0.0059706 | 8.3162e-05 | 19642 | 8.35989 | 174.35 | 0.0034118 | 2.3456e-05 | 10653 | 4.534055 | 251.08 | 0.0043713 | 8.7426e-05 | 18310 | 7.792974 | 333.15 | -0.0001068 | 8.546e-06 | 4660.8 | 1.983697 | 414.05 | 0.0039449 | 9.1716e-05 | 19808 | 8.430542 | 528.28 | -0.0008546 | 1.0684e-05 | 4660.8 | 1.983697
5.3833 | 0.0011728 | 1.7059e-05 | 5160.2 | 2.196248 | 85.9 | 0.005864 | 8.103e-05 | 19143 | 8.147509 | 174.85 | 0.0035184 | 2.5588e-05 | 11153 | 4.746862 | 251.55 | 0.0042647 | 8.5294e-05 | 17644 | 7.509515 | 333.65 | 0 | 1.0682e-05 | 4993.7 | 2.125384 | 414.48 | 0.0037316 | 8.745e-05 | 19143 | 8.147509 | 528.78 | -0.0006409 | 1.4958e-05 | 5160.2 | 2.196248
5.85 | 0.001386 | 2.1323e-05 | 5826 | 2.479621 | 86.4 | 0.0057574 | 7.8898e-05 | 18477 | 7.864051 | 175.35 | 0.003625 | 2.772e-05 | 11818 | 5.029894 | 252.05 | 0.0041581 | 8.3162e-05 | 17145 | 7.297135 | 334.02 | 0.00010662 | 1.28144e-05 | 5659.5 | 2.408757 | 414.98 | 0.003625 | 8.5318e-05 | 18643 | 7.934703 | 529.13 | -0.0006409 | 1.4958e-05 | 5826 | 2.479621
6.35 | 0.001386 | 2.1323e-05 | 6325.4 | 2.692172 | 86.9 | 0.0056508 | 7.6766e-05 | 17977 | 7.651245 | 175.85 | 0.0037316 | 2.9852e-05 | 12151 | 5.171623 | 252.55 | 0.0040515 | 8.103e-05 | 16646 | 7.084754 | 334.52 | 0.00021324 | 1.49468e-05 | 6158.9 | 2.621308 | 415.48 | 0.0035184 | 8.3186e-05 | 17977 | 7.651245 | 529.63 | -0.0004273 | 1.923e-05 | 5992.4 | 2.550443
6.85 | 0.0015993 | 2.5589e-05 | 6991.2 | 2.975545 | 87.4 | 0.0054375 | 7.25e-05 | 17478 | 7.438864 | 176.35 | 0.0038383 | 3.1986e-05 | 12484 | 5.313352 | 253.05 | 0.0038383 | 7.6766e-05 | 16146 | 6.871947 | 335.02 | 0.00031985 | 1.7079e-05 | 6491.8 | 2.762994 | 415.98 | 0.0033052 | 7.8922e-05 | 17644 | 7.509515 | 529.95 | -0.0004273 | 1.923e-05 | 6658.3 | 2.833859
7.35 | 0.0017059 | 2.7721e-05 | 7324.1 | 3.117232 | 87.9 | 0.0053309 | 7.0368e-05 | 17145 | 7.297135 | 176.85 | 0.0038383 | 3.1986e-05 | 12651 | 5.38443 | 253.55 | 0.0037316 | 7.4632e-05 | 15647 | 6.659566 | 335.42 | 0.00042647 | 1.92114e-05 | 7157.6 | 3.046367 | 416.48 | 0.0031985 | 7.6788e-05 | 17145 | 7.297135 | 530.45 | -0.0003204 | 2.1368e-05 | 6991.2 | 2.975545
7.7667 | 0.0017059 | 2.7721e-05 | 7989.9 | 3.400605 | 88.367 | 0.0053309 | 7.0368e-05 | 16479 | 7.013676 | 177.3 | 0.0039449 | 3.4118e-05 | 13317 | 5.667888 | 254.05 | 0.003625 | 7.25e-05 | 15148 | 6.447185 | 335.92 | 0.00053309 | 2.13438e-05 | 7490.6 | 3.188097 | 416.98 | 0.0030919 | 7.4656e-05 | 16646 | 7.084754 | 530.9 | -0.0002136 | 2.3504e-05 | 7657 | 3.258919
8.2667 | 0.0019191 | 3.1985e-05 | 8489.3 | 3.613156 | 88.867 | 0.0051177 | 6.6104e-05 | 16146 | 6.871947 | 177.63 | 0.0040515 | 3.625e-05 | 13982 | 5.950921 | 254.55 | 0.0035184 | 7.0368e-05 | 14815 | 6.305456 | 336.32 | 0.00074633 | 2.56086e-05 | 8156.4 | 3.47147 | 417.48 | 0.0029853 | 7.2524e-05 | 15980 | 6.801295 | 531.4 | 0 | 2.7776e-05 | 8156.4 | 3.47147
8.7667 | 0.0020257 | 3.4117e-05 | 8988.7 | 3.825707 | 89.317 | 0.0051177 | 6.6104e-05 | 15480 | 6.588489 | 178.1 | 0.0041581 | 3.8382e-05 | 14648 | 6.234379 | 255.05 | 0.0034118 | 6.8236e-05 | 14315 | 6.09265 | 336.82 | 0.00074633 | 2.56086e-05 | 8489.3 | 3.613156 | 417.98 | 0.0028787 | 7.0392e-05 | 15647 | 6.659566 | 531.9 | 0.00010662 | 2.99084e-05 | 8655.8 | 3.684021
9.2667 | 0.0021324 | 3.6251e-05 | 9488 | 4.038216 | 89.817 | 0.0050111 | 6.3972e-05 | 15148 | 6.447185 | 178.6 | 0.0043713 | 4.2646e-05 | 15148 | 6.447185 | 255.55 | 0.0034118 | 6.8236e-05 | 14315 | 6.09265 | 337.32 | 0.00085294 | 2.77408e-05 | 8988.7 | 3.825707 | 418.48 | 0.0027721 | 6.826e-05 | 15148 | 6.447185 | 532.4 | 0.00021324 | 3.20408e-05 | 9155.1 | 3.896529
9.7667 | 0.0023456 | 4.0515e-05 | 9987.4 | 4.250767 | 90.317 | 0.0049044 | 6.1838e-05 | 14648 | 6.234379 | 179.07 | 0.004478 | 4.478e-05 | 15813 | 6.730218 | 255.92 | 0.0033052 | 6.6104e-05 | 13649 | 5.809192 | 337.7 | 0.00095956 | 2.98732e-05 | 9654.5 | 4.109081 | 418.98 | 0.0026655 | 6.6128e-05 | 14648 | 6.234379 | 532.9 | 0.00031985 | 3.4173e-05 | 9654.5 | 4.109081
10.267 | 0.0023456 | 4.0515e-05 | 10653 | 4.534055 | 90.817 | 0.0047978 | 5.9706e-05 | 14315 | 6.09265 | 179.57 | 0.0046912 | 4.9044e-05 | 16146 | 6.871947 | 256.35 | 0.0029853 | 5.9706e-05 | 12984 | 5.526159 | 338.2 | 0.0011728 | 3.4138e-05 | 9987.4 | 4.250767 | 419.48 | 0.0025588 | 6.3994e-05 | 14315 | 6.09265 | 533.37 | 0.00042647 | 3.63054e-05 | 10320 | 4.392326
10.767 | 0.0024522 | 4.2647e-05 | 11153 | 4.746862 | 91.317 | 0.0047978 | 5.9706e-05 | 14149 | 6.021998 | 179.98 | 0.0046912 | 4.9044e-05 | 16812 | 7.155405 | 256.83 | 0.0028787 | 5.7574e-05 | 12318 | 5.242701 | 338.7 | 0.0012794 | 3.627e-05 | 10653 | 4.534055 | 419.98 | 0.0024522 | 6.1862e-05 | 14149 | 6.021998 | 533.87 | 0.00053309 | 3.84378e-05 | 10820 | 4.605132
11.267 | 0.0026655 | 4.6913e-05 | 11486 | 4.888591 | 91.717 | 0.0047978 | 5.9706e-05 | 13483 | 5.73854 | 180.48 | 0.0047978 | 5.1176e-05 | 17312 | 7.368212 | 257.33 | 0.0026655 | 5.331e-05 | 11818 | 5.029894 | 339.2 | 0.001386 | 3.8402e-05 | 10986 | 4.675784 | 420.4 | 0.0023456 | 5.973e-05 | 13483 | 5.73854 | 534.37 | 0.00074633 | 4.27026e-05 | 11319 | 4.817513
11.767 | 0.0027721 | 4.9045e-05 | 11985 | 5.100972 | 92.167 | 0.004478 | 5.331e-05 | 12817 | 5.455082 | 180.98 | 0.0050111 | 5.5442e-05 | 17811 | 7.580593 | 257.8 | 0.0025588 | 5.1176e-05 | 11153 | 4.746862 | 339.63 | 0.0014927 | 4.0536e-05 | 11652 | 4.959242 | 420.8 | 0.002239 | 5.7598e-05 | 12817 | 5.455082 | 534.87 | 0.00074633 | 4.27026e-05 | 11652 | 4.959242
12.267 | 0.0028787 | 5.1177e-05 | 12318 | 5.242701 | 92.667 | 0.0043713 | 5.1176e-05 | 12318 | 5.242701 | 181.48 | 0.0051177 | 5.7574e-05 | 18144 | 7.722322 | 258.3 | 0.0023456 | 4.6912e-05 | 10653 | 4.534055 | 340.13 | 0.0015993 | 4.2668e-05 | 11818 | 5.029894 | 421.3 | 0.0019191 | 5.12e-05 | 12151 | 5.171623 | 535.37 | 0.00095956 | 4.69672e-05 | 12151 | 5.171623
12.767 | 0.0028787 | 5.1177e-05 | 12484 | 5.313352 | 93.033 | 0.0042647 | 4.9044e-05 | 11652 | 4.959242 | 181.98 | 0.0052243 | 5.9706e-05 | 18643 | 7.934703 | 258.8 | 0.002239 | 4.478e-05 | 10320 | 4.392326 | 340.63 | 0.0017059 | 4.48e-05 | 12318 | 5.242701 | 421.8 | 0.0019191 | 5.12e-05 | 11652 | 4.959242 | 535.87 | 0.00095956 | 4.69672e-05 | 12484 | 5.313352
13.2 | 0.0030919 | 5.5441e-05 | 13150 | 5.596811 | 93.533 | 0.0041581 | 4.6912e-05 | 11153 | 4.746862 | 182.48 | 0.0053309 | 6.1838e-05 | 19143 | 8.147509 | 259.23 | 0.002239 | 4.478e-05 | 9654.5 | 4.109081 | 341.13 | 0.0017059 | 4.48e-05 | 12484 | 5.313352 | 422.28 | 0.0017059 | 4.6936e-05 | 10986 | 4.675784 | 536.37 | 0.0010662 | 4.91e-05 | 12651 | 5.38443
13.567 | 0.0031985 | 5.7573e-05 | 13816 | 5.880269 | 94.033 | 0.0040515 | 4.478e-05 | 10653 | 4.534055 | 182.92 | 0.0053309 | 6.1838e-05 | 19808 | 8.430542 | 259.73 | 0.0020257 | 4.0514e-05 | 9155.1 | 3.896529 | 341.63 | 0.0018125 | 4.6932e-05 | 12984 | 5.526159 | 422.78 | 0.0015993 | 4.4804e-05 | 10487 | 4.463403 | 536.73 | 0.0011728 | 5.1232e-05 | 13317 | 5.667888
13.967 | 0.0034118 | 6.1839e-05 | 14482 | 6.163727 | 94.533 | 0.0038383 | 4.0516e-05 | 10154 | 4.321674 | 183.42 | 0.0055441 | 6.6102e-05 | 20474 | 8.714 | 260.23 | 0.0019191 | 3.8382e-05 | 8655.8 | 3.684021 | 341.88 | 0.0019191 | 4.9064e-05 | 13649 | 5.809192 | 423.28 | 0.001386 | 4.0538e-05 | 9987.4 | 4.250767 | 537.12 | 0.001386 | 5.5496e-05 | 13982 | 5.950921
14.467 | 0.0035184 | 6.3971e-05 | 14981 | 6.376108 | 95.033 | 0.0037316 | 3.8382e-05 | 9654.5 | 4.109081 | 183.92 | 0.0056508 | 6.8236e-05 | 20807 | 8.855729 | 260.73 | 0.0018125 | 3.625e-05 | 8156.4 | 3.47147 | 342.33 | 0.0021324 | 5.333e-05 | 14315 | 6.09265 | 423.78 | 0.0012794 | 3.8406e-05 | 9488 | 4.038216 | 537.55 | 0.0014927 | 5.763e-05 | 14648 | 6.234379
14.967 | 0.0037316 | 6.8235e-05 | 15647 | 6.659566 | 95.533 | 0.0035184 | 3.4118e-05 | 9155.1 | 3.896529 | 184.38 | 0.0057574 | 7.0368e-05 | 21473 | 9.139188 | 261.23 | 0.0015993 | 3.1986e-05 | 7657 | 3.258919 | 342.82 | 0.0023456 | 5.7594e-05 | 14981 | 6.376108 | 424.28 | 0.0011728 | 3.6274e-05 | 8988.7 | 3.825707 | 538.05 | 0.0015993 | 5.9762e-05 | 15148 | 6.447185
15.467 | 0.0039449 | 7.2501e-05 | 16146 | 6.871947 | 96.033 | 0.0035184 | 3.4118e-05 | 8489.3 | 3.613156 | 184.88 | 0.0059706 | 7.4632e-05 | 21972 | 9.351568 | 261.73 | 0.001386 | 2.772e-05 | 7157.6 | 3.046367 | 343.32 | 0.0024522 | 5.9726e-05 | 15480 | 6.588489 | 424.78 | 0.00095956 | 3.20092e-05 | 8489.3 | 3.613156 | 538.52 | 0.0018125 | 6.4026e-05 | 15813 | 6.730218
15.967 | 0.0040515 | 7.4633e-05 | 16646 | 7.084754 | 96.533 | 0.0033052 | 2.9854e-05 | 7989.9 | 3.400605 | [5 empty] | 262.23 | 0.0012794 | 2.5588e-05 | 6824.7 | 2.904681 | 343.75 | 0.0025588 | 6.1858e-05 | 16146 | 6.871947 | 425.28 | 0.00085294 | 2.98768e-05 | 7989.9 | 3.400605 | 539.02 | 0.0019191 | 6.6158e-05 | 16313 | 6.943025
16.467 | 0.0041581 | 7.6765e-05 | 17312 | 7.368212 | 97.033 | 0.0033052 | 2.9854e-05 | 7657 | 3.258919 | [5 empty] | 262.62 | 0.0011728 | 2.3456e-05 | 6158.9 | 2.621308 | 344.25 | 0.0026655 | 6.3992e-05 | 16646 | 7.084754 | 425.78 | 0.00074633 | 2.77446e-05 | 7490.6 | 3.188097 | 539.52 | 0.0020257 | 6.829e-05 | 16812 | 7.155405
16.967 | 0.0042647 | 7.8897e-05 | 17811 | 7.580593 | 97.467 | 0.0031985 | 2.772e-05 | 6991.2 | 2.975545 | [5 empty] | 263.12 | 0.0010662 | 2.1324e-05 | 5826 | 2.479621 | 344.75 | 0.0027721 | 6.6124e-05 | 16979 | 7.226483 | 426.22 | 0.00063971 | 2.56122e-05 | 6824.7 | 2.904681 | 540.02 | 0.0021324 | 7.0424e-05 | 17478 | 7.438864
17.467 | 0.0043713 | 8.1029e-05 | 18144 | 7.722322 | 97.967 | 0.0030919 | 2.5588e-05 | 6491.8 | 2.762994 | [5 empty] | 263.62 | 0.00095956 | 1.91912e-05 | 5493.1 | 2.337935 | 345.2 | 0.0028787 | 6.8256e-05 | 17644 | 7.509515 | 426.72 | 0.00053309 | 2.34798e-05 | 6658.3 | 2.833859 | 540.52 | 0.002239 | 7.2556e-05 | 17811 | 7.580593
17.967 | 0.004478 | 8.3163e-05 | 18643 | 7.934703 | 98.467 | 0.0029853 | 2.3456e-05 | 6158.9 | 2.621308 | [5 empty] | 263.95 | 0.00085294 | 1.70588e-05 | 4827.2 | 2.054519 | 345.7 | 0.0029853 | 7.0388e-05 | 17977 | 7.651245 | 427.08 | 0.00042647 | 2.13474e-05 | 5992.4 | 2.550443 | 541.02 | 0.0023456 | 7.4688e-05 | 18144 | 7.722322
18.467 | 0.0046912 | 8.7427e-05 | 19143 | 8.147509 | 98.933 | 0.0027721 | 1.9192e-05 | 5493.1 | 2.337935 | [5 empty] | 264.45 | 0.00074633 | 1.49266e-05 | 4660.8 | 1.983697 | 346.2 | 0.0030919 | 7.252e-05 | 18310 | 7.792974 | 427.58 | 0.00031985 | 1.9215e-05 | 5826 | 2.479621 | 541.52 | 0.0024522 | 7.682e-05 | 18643 | 7.934703
18.917 | 0.0047978 | 8.9559e-05 | 19808 | 8.430542 | 99.433 | 0.0026655 | 1.706e-05 | 5326.6 | 2.26707 | [5 empty] | 264.88 | 0.00063971 | 1.27942e-05 | 3995 | 1.700324 | 346.7 | 0.0031985 | 7.4652e-05 | 18810 | 8.00578 | 427.92 | 0.00021324 | 1.70828e-05 | 5160.2 | 2.196248 | 541.95 | 0.0025588 | 7.8952e-05 | 19309 | 8.218161
19.417 | 0.0050111 | 9.3825e-05 | 20308 | 8.643348 | 99.817 | 0.0025588 | 1.4926e-05 | 4660.8 | 1.983697 | [5 empty] | 265.38 | 0.00042647 | 8.5294e-06 | 3662 | 1.558595 | 347.08 | 0.0033052 | 7.6786e-05 | 19475 | 8.288813 | 428.42 | 0.00010662 | 1.49504e-05 | 4827.2 | 2.054519 | 542.45 | 0.0026655 | 8.1086e-05 | 19808 | 8.430542
19.917 | 0.0051177 | 9.5957e-05 | 20974 | 8.926807 | 100.32 | 0.0024522 | 1.2794e-05 | 4327.9 | 1.84201 | [5 empty] | 265.88 | 0.00031985 | 6.397e-06 | 2996.2 | 1.275222 | 347.58 | 0.0035184 | 8.105e-05 | 19975 | 8.501619 | 428.92 | 0 | 1.2818e-05 | 4327.9 | 1.84201 | 542.9 | 0.0028787 | 8.535e-05 | 20474 | 8.714
20.417 | 0.0053309 | 0.000100221 | 21306 | 9.06811 | 100.67 | 0.0023456 | 1.0662e-05 | 3662 | 1.558595 | [5 empty] | 266.38 | 0.00021324 | 4.2648e-06 | 2663.3 | 1.133535 | 348.05 | 0.003625 | 8.3182e-05 | 20641 | 8.785078 | 429.42 | -0.0001068 | 1.0682e-05 | 3828.5 | 1.629459 | 543.4 | 0.0029853 | 8.7482e-05 | 20974 | 8.926807
20.833 | 0.0054375 | 0.000102353 | 21972 | 9.351568 | 101.17 | 0.002239 | 8.53e-06 | 3495.6 | 1.487773 | [5 empty] | 266.87 | 0 | 0 | 1997.5 | 0.8501619 | 348.55 | 0.0037316 | 8.5314e-05 | 21140 | 8.997458 | 429.92 | -0.0003204 | 6.41e-06 | 3495.6 | 1.487773 | 543.9 | 0.0031985 | 9.1746e-05 | 21473 | 9.139188
[5 empty] | 101.67 | 0.0021324 | 6.398e-06 | 2996.2 | 1.275222 | [5 empty] | 267.37 | 0 | 0 | 1831 | 0.7792974 | 349.05 | 0.0038383 | 8.7448e-05 | 21639 | 9.209839 | 430.27 | -0.0004273 | 4.272e-06 | 2829.8 | 1.2044 | 544.4 | 0.0033052 | 9.388e-05 | 21972 | 9.351568
[5 empty] | 102.17 | 0.0019191 | 2.132e-06 | 2496.9 | 1.062713 | [15 empty] | 430.77 | -0.0005341 | 2.136e-06 | 2663.3 | 1.133535
[5 empty] | 102.67 | 0.0018125 | 0 | 1997.5 | 0.8501619 | [15 empty] | 431.13 | -0.0006409 | 0 | 1997.5 | 0.8501619
[25 empty] | 431.63 | -0.0006409 | 0 | 1831 | 0.7792974

## MA02-06
Id | Circular area (m2) | Base length (mm) | Predicted strength (MPa) | Minimum stress (MPa) | Maximum stress (MPa) | Mean module (GPa) | Standard deviation (GPa)
MA02-06 | 0.002336254 | 50 | 33 | 0.75 | 9.4
| Loading 1 | Unloading 1 | Loading 2 | Unloading 2 | Loading 3 | Unloading 3 | Loading 4
E (GPa) | 55.18446 | 53.45501 | 54.54342 | 53.85774 | 54.62932 | 53.68486 | 54.62502
Loading 1 |  |  |  |  | Unloading 1 |  |  |  |  | Loading 2 |  |  |  |  | Unloading 2 |  |  |  |  | Loading 3 |  |  |  |  | Unloading 3 |  |  |  |  | Loading 4
Time (s) | Strain (mm) | Specific Strain (mm/mm) | Force (N) | Stress (MPa) | Time (s) | Strain (mm) | Specific Strain (mm/mm) | Force (N) | Stress (MPa) | Time (s) | Strain (mm) | Specific Strain (mm/mm) | Force (N) | Stress (MPa) | Time (s) | Strain (mm) | Specific Strain (mm/mm) | Force (N) | Stress (MPa) | Time (s) | Strain (mm) | Specific Strain (mm/mm) | Force (N) | Stress (MPa) | Time (s) | Strain (mm) | Specific Strain (mm/mm) | Force (N) | Stress (MPa) | Time (s) | Strain (mm) | Specific Strain (mm/mm) | Force (N) | Stress (MPa)
2.5167 | 0.00042647 | 0 | 1831 | 0.7837331 | 84.483 | 0.0083162 | 0.0001556622 | 21473 | 9.191208 | 166.65 | 0.00010662 | 0 | 1997.5 | 0.855001 | 248.2 | 0.0079964 | 0.0001577956 | 21806 | 9.333743 | 331.03 | -0.0001068 | 0 | 1997.5 | 0.855001 | 412.75 | 0.0077831 | 0.000157798 | 21639 | 9.262262 | 526.08 | -0.0002136 | 0 | 2163.9 | 0.9262262
3.0167 | 0.00063971 | 4.2648e-06 | 2330.4 | 0.9974941 | 84.983 | 0.008103 | 0.0001513982 | 20974 | 8.977618 | 167.15 | 0.00021324 | 2.1324e-06 | 2330.4 | 0.9974941 | 248.7 | 0.0078897 | 0.0001556616 | 21473 | 9.191208 | 331.53 | 0 | 2.136e-06 | 2663.3 | 1.139987 | 413.25 | 0.0075699 | 0.000153534 | 21140 | 9.048672 | 526.58 | -0.0001068 | 2.136e-06 | 2163.9 | 0.9262262
3.5167 | 0.00085294 | 8.5294e-06 | 2829.8 | 1.211255 | 85.417 | 0.0078897 | 0.0001471322 | 20308 | 8.692546 | 167.65 | 0.00042647 | 6.397e-06 | 2996.2 | 1.28248 | 249.2 | 0.0076765 | 0.0001513976 | 20807 | 8.906136 | 332.03 | 0.00021324 | 6.4008e-06 | 3162.7 | 1.353748 | 413.75 | 0.0073566 | 0.000149268 | 20641 | 8.835082 | 526.97 | 0 | 4.272e-06 | 2829.8 | 1.211255
4.0167 | 0.0010662 | 1.27946e-05 | 3329.1 | 1.424973 | 85.917 | 0.0076765 | 0.0001428682 | 19808 | 8.478528 | 168.15 | 0.00053309 | 8.5294e-06 | 3495.6 | 1.496241 | 249.7 | 0.0074633 | 0.0001471336 | 20308 | 8.692546 | 332.53 | 0.00042647 | 1.06654e-05 | 3495.6 | 1.496241 | 414.25 | 0.0071434 | 0.000145004 | 20141 | 8.621064 | 527.47 | 0.00021324 | 8.5368e-06 | 3329.1 | 1.424973
4.4167 | 0.0011728 | 1.49266e-05 | 3995 | 1.710002 | 86.35 | 0.0074633 | 0.0001386042 | 19143 | 8.193885 | 168.65 | 0.00085294 | 1.49264e-05 | 3995 | 1.710002 | 250.17 | 0.00725 | 0.0001428676 | 19642 | 8.407474 | 333.03 | 0.00063971 | 1.49302e-05 | 3995 | 1.710002 | 414.65 | 0.0070368 | 0.000142872 | 19475 | 8.335993 | 527.97 | 0.00042647 | 1.28014e-05 | 3995 | 1.710002
4.9167 | 0.001386 | 1.91906e-05 | 4327.9 | 1.852495 | 86.85 | 0.00725 | 0.0001343382 | 18810 | 8.051349 | 169.15 | 0.0010662 | 1.91916e-05 | 4327.9 | 1.852495 | 250.67 | 0.0070368 | 0.0001386036 | 19143 | 8.193885 | 333.45 | 0.00085294 | 1.91948e-05 | 4660.8 | 1.994988 | 415.15 | 0.0067169 | 0.000136474 | 19143 | 8.193885 | 528.47 | 0.00063971 | 1.70662e-05 | 4161.4 | 1.781227
5.3 | 0.0015993 | 2.34566e-05 | 4993.7 | 2.137481 | 87.35 | 0.0071434 | 0.0001322062 | 18310 | 7.837331 | 169.48 | 0.0011728 | 2.13236e-05 | 4993.7 | 2.137481 | 251.17 | 0.0068236 | 0.0001343396 | 18643 | 7.979867 | 333.95 | 0.0010662 | 2.346e-05 | 5326.6 | 2.279974 | 415.57 | 0.0066103 | 0.000134342 | 18477 | 7.908813 | 528.73 | 0.00074633 | 1.91986e-05 | 4827.2 | 2.066213
5.8 | 0.0018125 | 2.77206e-05 | 5326.6 | 2.279974 | 87.85 | 0.0069302 | 0.0001279422 | 17811 | 7.623741 | 169.98 | 0.0014927 | 2.77216e-05 | 5493.1 | 2.351242 | 251.67 | 0.0066103 | 0.0001300736 | 18144 | 7.766277 | 334.45 | 0.0012794 | 2.7724e-05 | 5659.5 | 2.422467 | 416.07 | 0.0063971 | 0.000130078 | 17977 | 7.694795 | 529.23 | 0.00095956 | 2.34632e-05 | 5160.2 | 2.208749
6.1833 | 0.0020257 | 3.19846e-05 | 5992.4 | 2.56496 | 88.35 | 0.0067169 | 0.0001236762 | 17312 | 7.410152 | 170.48 | 0.0015993 | 2.98536e-05 | 6325.4 | 2.707496 | 252.17 | 0.0063971 | 0.0001258096 | 17644 | 7.552259 | 334.92 | 0.0014927 | 3.199e-05 | 6325.4 | 2.707496 | 416.57 | 0.0061839 | 0.000125814 | 17478 | 7.481206 | 529.55 | 0.0010662 | 2.5596e-05 | 5826 | 2.493735
6.6833 | 0.002239 | 3.62506e-05 | 6325.4 | 2.707496 | 88.85 | 0.0063971 | 0.0001172802 | 16812 | 7.196134 | 170.98 | 0.0018125 | 3.41176e-05 | 6658.3 | 2.849989 | 252.67 | 0.0061839 | 0.0001215456 | 16979 | 7.267616 | 335.42 | 0.0017059 | 3.6254e-05 | 6824.7 | 2.921214 | 417.07 | 0.0059706 | 0.000121548 | 16979 | 7.267616 | 530.05 | 0.001386 | 3.1992e-05 | 6158.9 | 2.636228
7.0667 | 0.0023456 | 3.83826e-05 | 6991.2 | 2.992482 | 89.317 | 0.0062905 | 0.0001151482 | 16146 | 6.911062 | 171.45 | 0.0020257 | 3.83816e-05 | 7324.1 | 3.134975 | 253.17 | 0.0059706 | 0.0001172796 | 16646 | 7.12508 | 335.92 | 0.0019191 | 4.0518e-05 | 7324.1 | 3.134975 | 417.57 | 0.0057574 | 0.000117284 | 16646 | 7.12508 | 530.47 | 0.0014927 | 3.4126e-05 | 6824.7 | 2.921214
7.5667 | 0.0026655 | 4.47806e-05 | 7490.6 | 3.206243 | 89.817 | 0.0060772 | 0.0001108822 | 15813 | 6.768526 | 171.95 | 0.0023456 | 4.47796e-05 | 7657 | 3.277468 | 253.67 | 0.0057574 | 0.0001130156 | 15980 | 6.840008 | 336.38 | 0.0021324 | 4.4784e-05 | 7989.9 | 3.419961 | 418 | 0.0056508 | 0.000115152 | 15980 | 6.840008 | 530.97 | 0.0017059 | 3.839e-05 | 7157.6 | 3.063707
8.0667 | 0.0028787 | 4.90446e-05 | 7989.9 | 3.419961 | 90.267 | 0.005864 | 0.0001066182 | 15148 | 6.483883 | 172.45 | 0.0025588 | 4.90436e-05 | 8322.8 | 3.562454 | 254.17 | 0.0055441 | 0.0001087496 | 15480 | 6.62599 | 336.88 | 0.0023456 | 4.9048e-05 | 8322.8 | 3.562454 | 418.5 | 0.0054375 | 0.000110886 | 15647 | 6.697472 | 531.47 | 0.0019191 | 4.2654e-05 | 7823.5 | 3.348736
8.5667 | 0.0030919 | 5.33086e-05 | 8489.3 | 3.633722 | 90.767 | 0.0056508 | 0.0001023542 | 14981 | 6.412401 | 172.95 | 0.0026655 | 5.11776e-05 | 8822.2 | 3.776215 | 254.67 | 0.0054375 | 0.0001066176 | 15148 | 6.483883 | 337.32 | 0.0024522 | 5.118e-05 | 8988.7 | 3.847483 | 419 | 0.0052243 | 0.000106622 | 15148 | 6.483883 | 531.97 | 0.0021324 | 4.692e-05 | 8322.8 | 3.562454
9.0667 | 0.0031985 | 5.54406e-05 | 9155.1 | 3.918708 | 91.267 | 0.0055441 | 0.0001002202 | 14482 | 6.198811 | 173.45 | 0.0028787 | 5.54416e-05 | 9321.6 | 3.989976 | 255.17 | 0.0052243 | 0.0001023536 | 14648 | 6.269865 | 337.82 | 0.0026655 | 5.5446e-05 | 9321.6 | 3.989976 | 419.5 | 0.0050111 | 0.000102358 | 14648 | 6.269865 | 532.47 | 0.0023456 | 5.1184e-05 | 8988.7 | 3.847483
9.5667 | 0.0034118 | 5.97066e-05 | 9654.5 | 4.132469 | 91.767 | 0.0054375 | 9.80882e-05 | 14149 | 6.056275 | 173.95 | 0.0030919 | 5.97056e-05 | 9820.9 | 4.203694 | 255.67 | 0.0051177 | 0.0001002216 | 14482 | 6.198811 | 338.3 | 0.0028787 | 5.971e-05 | 9987.4 | 4.274962 | 420 | 0.0049044 | 0.000100224 | 14315 | 6.127329 | 532.97 | 0.0025588 | 5.5448e-05 | 9488 | 4.061201
10.067 | 0.0037316 | 6.61026e-05 | 9987.4 | 4.274962 | 92.267 | 0.0053309 | 9.59562e-05 | 13982 | 5.984793 | 174.42 | 0.0033052 | 6.39716e-05 | 10487 | 4.488809 | 256.17 | 0.0050111 | 9.80896e-05 | 14149 | 6.056275 | 338.8 | 0.0030919 | 6.3974e-05 | 10320 | 4.417327 | 420.5 | 0.0047978 | 9.8092e-05 | 14149 | 6.056275 | 533.47 | 0.0027721 | 5.9714e-05 | 9987.4 | 4.274962
10.483 | 0.0038383 | 6.82366e-05 | 10653 | 4.559863 | 92.567 | 0.0051177 | 9.16922e-05 | 13317 | 5.70015 | 174.92 | 0.0035184 | 6.82356e-05 | 10820 | 4.631345 | 256.65 | 0.0047978 | 9.38236e-05 | 13483 | 5.771203 | 339.23 | 0.0033052 | 6.824e-05 | 10986 | 4.702399 | 420.98 | 0.0045846 | 9.3828e-05 | 13483 | 5.771203 | 533.97 | 0.0029853 | 6.3978e-05 | 10487 | 4.488809
10.983 | 0.0040515 | 7.25006e-05 | 11153 | 4.773881 | 92.933 | 0.0049044 | 8.74262e-05 | 12651 | 5.415078 | 175.42 | 0.0037316 | 7.24996e-05 | 11319 | 4.844935 | 256.98 | 0.004478 | 8.74276e-05 | 12817 | 5.486132 | 339.73 | 0.0035184 | 7.2504e-05 | 11319 | 4.844935 | 421.37 | 0.0042647 | 8.743e-05 | 12817 | 5.486132 | 534.47 | 0.0031985 | 6.8242e-05 | 10986 | 4.702399
11.483 | 0.0041581 | 7.46326e-05 | 11652 | 4.98747 | 93.417 | 0.004478 | 7.88982e-05 | 11985 | 5.130006 | 175.92 | 0.0038383 | 7.46336e-05 | 11652 | 4.98747 | 257.43 | 0.0042647 | 8.31616e-05 | 12151 | 5.20106 | 340.23 | 0.003625 | 7.4636e-05 | 11818 | 5.058524 | 421.8 | 0.0040515 | 8.3166e-05 | 12151 | 5.20106 | 534.97 | 0.0034118 | 7.2508e-05 | 11486 | 4.916416
11.983 | 0.0043713 | 7.88966e-05 | 11985 | 5.130006 | 93.9 | 0.0042647 | 7.46322e-05 | 11319 | 4.844935 | 176.4 | 0.0040515 | 7.88976e-05 | 12318 | 5.272542 | 257.93 | 0.0040515 | 7.88976e-05 | 11652 | 4.98747 | 340.73 | 0.0038383 | 7.8902e-05 | 12151 | 5.20106 | 422.3 | 0.0037316 | 7.6768e-05 | 11652 | 4.98747 | 535.47 | 0.0035184 | 7.464e-05 | 11818 | 5.058524
12.483 | 0.004478 | 8.10306e-05 | 12318 | 5.272542 | 94.4 | 0.0040515 | 7.03682e-05 | 10986 | 4.702399 | 176.9 | 0.0041581 | 8.10296e-05 | 12651 | 5.415078 | 258.43 | 0.0038383 | 7.46336e-05 | 11153 | 4.773881 | 341.23 | 0.0039449 | 8.1034e-05 | 12651 | 5.415078 | 422.77 | 0.0035184 | 7.2504e-05 | 10986 | 4.702399 | 535.97 | 0.003625 | 7.6772e-05 | 12151 | 5.20106
12.983 | 0.0045846 | 8.31626e-05 | 12651 | 5.415078 | 94.85 | 0.0038383 | 6.61042e-05 | 10320 | 4.417327 | 177.4 | 0.0042647 | 8.31616e-05 | 12817 | 5.486132 | 258.92 | 0.003625 | 7.03676e-05 | 10487 | 4.488809 | 341.73 | 0.0040515 | 8.3166e-05 | 12817 | 5.486132 | 423.27 | 0.0033052 | 6.824e-05 | 10487 | 4.488809 | 536.47 | 0.0038383 | 8.1038e-05 | 12651 | 5.415078
13.417 | 0.0047978 | 8.74266e-05 | 13317 | 5.70015 | 95.35 | 0.0037316 | 6.39702e-05 | 9820.9 | 4.203694 | 177.68 | 0.004478 | 8.74276e-05 | 13483 | 5.771203 | 259.42 | 0.0034118 | 6.61036e-05 | 9987.4 | 4.274962 | 342 | 0.0042647 | 8.743e-05 | 13483 | 5.771203 | 423.77 | 0.0030919 | 6.3974e-05 | 9987.4 | 4.274962 | 536.97 | 0.0040515 | 8.5302e-05 | 13150 | 5.628668
13.8 | 0.0051177 | 9.38246e-05 | 13982 | 5.984793 | 95.85 | 0.0035184 | 5.97062e-05 | 9321.6 | 3.989976 | 178.03 | 0.0046912 | 9.16916e-05 | 14149 | 6.056275 | 259.92 | 0.0030919 | 5.97056e-05 | 9488 | 4.061201 | 342.4 | 0.0045846 | 9.3828e-05 | 14149 | 6.056275 | 424.27 | 0.0029853 | 6.1842e-05 | 9488 | 4.061201 | 537.32 | 0.0042647 | 8.9566e-05 | 13816 | 5.913739
14.267 | 0.0053309 | 9.80886e-05 | 14648 | 6.269865 | 96.35 | 0.0033052 | 5.54422e-05 | 8822.2 | 3.776215 | 178.53 | 0.0050111 | 9.80896e-05 | 14648 | 6.269865 | 260.42 | 0.0029853 | 5.75736e-05 | 8988.7 | 3.847483 | 342.88 | 0.0047978 | 9.8092e-05 | 14815 | 6.341347 | 424.77 | 0.0027721 | 5.7578e-05 | 8988.7 | 3.847483 | 537.77 | 0.0045846 | 9.5964e-05 | 14482 | 6.198811
14.767 | 0.0056508 | 0.0001044866 | 15148 | 6.483883 | 96.85 | 0.0030919 | 5.11762e-05 | 8322.8 | 3.562454 | 179 | 0.0052243 | 0.0001023536 | 15314 | 6.554937 | 260.9 | 0.0027721 | 5.33096e-05 | 8322.8 | 3.562454 | 343.38 | 0.0050111 | 0.000102358 | 15314 | 6.554937 | 425.27 | 0.0025588 | 5.3312e-05 | 8322.8 | 3.562454 | 538.27 | 0.0047978 | 0.000100228 | 14981 | 6.412401
15.233 | 0.005864 | 0.0001087506 | 15813 | 6.768526 | 97.35 | 0.0028787 | 4.69122e-05 | 7823.5 | 3.348736 | 179.5 | 0.0054375 | 0.0001066176 | 15980 | 6.840008 | 261.4 | 0.0024522 | 4.69116e-05 | 7989.9 | 3.419961 | 343.88 | 0.0052243 | 0.000106622 | 15980 | 6.840008 | 425.77 | 0.0023456 | 4.9048e-05 | 7989.9 | 3.419961 | 538.77 | 0.0050111 | 0.000104494 | 15480 | 6.62599
15.733 | 0.0060772 | 0.0001130146 | 16146 | 6.911062 | 97.833 | 0.0026655 | 4.26482e-05 | 7157.6 | 3.063707 | 180 | 0.0056508 | 0.0001108836 | 16479 | 7.053598 | 261.9 | 0.0023456 | 4.47796e-05 | 7324.1 | 3.134975 | 344.38 | 0.0054375 | 0.000110886 | 16479 | 7.053598 | 426.23 | 0.0021324 | 4.4784e-05 | 7324.1 | 3.134975 | 539.2 | 0.0052243 | 0.000108758 | 16146 | 6.911062
16.133 | 0.0061839 | 0.0001151486 | 16812 | 7.196134 | 98.333 | 0.0024522 | 3.83822e-05 | 6824.7 | 2.921214 | 180.5 | 0.005864 | 0.0001151476 | 16979 | 7.267616 | 262.4 | 0.0021324 | 4.05156e-05 | 6824.7 | 2.921214 | 344.88 | 0.0057574 | 0.000117284 | 16979 | 7.267616 | 426.73 | 0.0019191 | 4.0518e-05 | 6991.2 | 2.992482 | 539.7 | 0.0054375 | 0.000113022 | 16646 | 7.12508
16.633 | 0.0063971 | 0.0001194126 | 17145 | 7.33867 | 98.767 | 0.0023456 | 3.62502e-05 | 6158.9 | 2.636228 | 181 | 0.0060772 | 0.0001194116 | 17478 | 7.481206 | 262.9 | 0.0019191 | 3.62496e-05 | 6325.4 | 2.707496 | 345.38 | 0.005864 | 0.000119416 | 17478 | 7.481206 | 427.17 | 0.0017059 | 3.6254e-05 | 6325.4 | 2.707496 | 540.2 | 0.0056508 | 0.000117288 | 17145 | 7.33867
17.117 | 0.0066103 | 0.0001236766 | 17811 | 7.623741 | 99.267 | 0.0020257 | 2.98522e-05 | 5992.4 | 2.56496 | 181.5 | 0.0062905 | 0.0001236776 | 17977 | 7.694795 | 263.4 | 0.0017059 | 3.19856e-05 | 5826 | 2.493735 | 345.88 | 0.0061839 | 0.000125814 | 17977 | 7.694795 | 427.67 | 0.0014927 | 3.199e-05 | 5826 | 2.493735 | 540.7 | 0.0057574 | 0.00011942 | 17644 | 7.552259
17.617 | 0.0068236 | 0.0001279426 | 18144 | 7.766277 | 99.667 | 0.0019191 | 2.77202e-05 | 5326.6 | 2.279974 | 182 | 0.0065037 | 0.0001279416 | 18477 | 7.908813 | 263.9 | 0.0014927 | 2.77216e-05 | 5493.1 | 2.351242 | 346.38 | 0.0062905 | 0.000127946 | 18477 | 7.908813 | 428.17 | 0.001386 | 2.9856e-05 | 5659.5 | 2.422467 | 541.2 | 0.0059706 | 0.000123684 | 18144 | 7.766277
18.117 | 0.0069302 | 0.0001300746 | 18643 | 7.979867 | 100.17 | 0.0017059 | 2.34562e-05 | 4993.7 | 2.137481 | 182.5 | 0.0067169 | 0.0001322056 | 18810 | 8.051349 | 264.22 | 0.001386 | 2.55876e-05 | 4827.2 | 2.066213 | 346.88 | 0.0063971 | 0.000130078 | 18810 | 8.051349 | 428.43 | 0.0011728 | 2.5592e-05 | 4993.7 | 2.137481 | 541.7 | 0.0061839 | 0.00012795 | 18477 | 7.908813
18.617 | 0.0071434 | 0.0001343386 | 19143 | 8.193885 | 100.65 | 0.0014927 | 1.91922e-05 | 4327.9 | 1.852495 | 183 | 0.0068236 | 0.0001343396 | 19309 | 8.264939 | 264.72 | 0.0011728 | 2.13236e-05 | 4327.9 | 1.852495 | 347.38 | 0.0066103 | 0.000134342 | 19309 | 8.264939 | 428.93 | 0.00095956 | 2.13272e-05 | 4660.8 | 1.994988 | 542.2 | 0.0063971 | 0.000132214 | 19143 | 8.193885
19.117 | 0.0073566 | 0.0001386026 | 19642 | 8.407474 | 101.15 | 0.0012794 | 1.49262e-05 | 3828.5 | 1.638734 | 183.43 | 0.0070368 | 0.0001386036 | 19975 | 8.55001 | 265.22 | 0.00095956 | 1.70588e-05 | 3995 | 1.710002 | 347.78 | 0.0068236 | 0.000138608 | 19975 | 8.55001 | 429.43 | 0.00085294 | 1.91948e-05 | 4161.4 | 1.781227 | 542.7 | 0.0066103 | 0.000136478 | 19642 | 8.407474
19.567 | 0.0075699 | 0.0001428686 | 20308 | 8.692546 | 101.65 | 0.0010662 | 1.06622e-05 | 3329.1 | 1.424973 | 183.93 | 0.0073566 | 0.0001449996 | 20474 | 8.7636 | 265.72 | 0.00074633 | 1.27942e-05 | 3662 | 1.567466 | 348.25 | 0.0070368 | 0.000142872 | 20641 | 8.835082 | 429.93 | 0.00063971 | 1.49302e-05 | 3828.5 | 1.638734 | 543.2 | 0.0068236 | 0.000140744 | 20141 | 8.621064
20.067 | 0.0077831 | 0.0001471326 | 20807 | 8.906136 | 102.15 | 0.00095956 | 8.5294e-06 | 2829.8 | 1.211255 | 184.43 | 0.0075699 | 0.0001492656 | 20974 | 8.977618 | 266.03 | 0.00063971 | 1.06618e-05 | 2996.2 | 1.28248 | 348.75 | 0.0073566 | 0.000149268 | 21140 | 9.048672 | 430.18 | 0.00053309 | 1.27978e-05 | 3162.7 | 1.353748 | 543.6 | 0.0070368 | 0.000145008 | 20807 | 8.906136
20.483 | 0.0079964 | 0.0001513986 | 21473 | 9.191208 | 102.65 | 0.00074633 | 4.2648e-06 | 2496.9 | 1.068762 | 184.9 | 0.0077831 | 0.0001535296 | 21639 | 9.262262 | 266.53 | 0.00042647 | 6.397e-06 | 2663.3 | 1.139987 | 349.25 | 0.0074633 | 0.000151402 | 21639 | 9.262262 | 430.68 | 0.00031985 | 8.533e-06 | 2996.2 | 1.28248 | 544.1 | 0.00725 | 0.000149272 | 21306 | 9.119726
20.983 | 0.0082096 | 0.0001556626 | 21806 | 9.333743 | 103.15 | 0.00053309 | 0 | 1997.5 | 0.855001 | [5 empty] | 267.03 | 0.00031985 | 4.2646e-06 | 2163.9 | 0.9262262 | [5 empty] | 431.05 | 0.00021324 | 6.4008e-06 | 2330.4 | 0.9974941 | 544.6 | 0.0074633 | 0.000153538 | 21806 | 9.333743
[15 empty] | 267.53 | 0.00010662 | 0 | 1831 | 0.7837331 | [5 empty] | 431.55 | 0 | 2.136e-06 | 1997.5 | 0.855001
[25 empty] | 432.05 | -0.0001068 | 0 | 1831 | 0.7837331

## MA02-07
Id | Circular area (m2) | Base length (mm) | Predicted strength (MPa) | Minimum stress (MPa) | Maximum stress (MPa) | Mean module (GPa) | Standard deviation (GPa)
MA02-07 | 0.002344829 | 50 | 33 | 0.75 | 9.4
| Loading 1 | Unloading 1 | Loading 2 | Unloading 2 | Loading 3 | Unloading 3 | Loading 4
E (GPa) | 51.73211 | 50.63073 | 51.63239 | 50.31126 | 51.31862 | 50.61407 | 51.50659
Loading 1 |  |  |  |  | Unloading 1 |  |  |  |  | Loading 2 |  |  |  |  | Unloading 2 |  |  |  |  | Loading 3 |  |  |  |  | Unloading 3 |  |  |  |  | Loading 4
Time (s) | Strain (mm) | Specific Strain (mm/mm) | Force (N) | Stress (MPa) | Time (s) | Strain (mm) | Specific Strain (mm/mm) | Force (N) | Stress (MPa) | Time (s) | Strain (mm) | Specific Strain (mm/mm) | Force (N) | Stress (MPa) | Time (s) | Strain (mm) | Specific Strain (mm/mm) | Force (N) | Stress (MPa) | Time (s) | Strain (mm) | Specific Strain (mm/mm) | Force (N) | Stress (MPa) | Time (s) | Strain (mm) | Specific Strain (mm/mm) | Force (N) | Stress (MPa) | Time (s) | Strain (mm) | Specific Strain (mm/mm) | Force (N) | Stress (MPa)
3.0167 | 0.00074633 | 0 | 1997.5 | 0.8518743 | 84.083 | 0.0088493 | 0.0001620594 | 21806 | 9.29961 | 168.08 | 0.00031985 | 0 | 1831 | 0.780867 | 249.58 | 0.0086361 | 0.0001641926 | 21972 | 9.370404 | 333.83 | 0.00021324 | 0 | 1831 | 0.780867 | 415.1 | 0.0085294 | 0.000164191 | 21972 | 9.370404 | 530.33 | 0 | 0 | 1831 | 0.780867
3.5167 | 0.00085294 | 2.1322e-06 | 2496.9 | 1.064854 | 84.583 | 0.0087427 | 0.0001599274 | 21473 | 9.157596 | 168.58 | 0.00053309 | 4.2648e-06 | 2163.9 | 0.922839 | 250.08 | 0.0084228 | 0.0001599266 | 21473 | 9.157596 | 334.33 | 0.00031985 | 2.1322e-06 | 2330.4 | 0.9938463 | 415.6 | 0.0083162 | 0.000159927 | 21473 | 9.157596 | 530.83 | 0.00021324 | 4.2648e-06 | 2330.4 | 0.9938463
4.0167 | 0.0010662 | 6.3974e-06 | 2829.8 | 1.206826 | 85.033 | 0.0085294 | 0.0001556614 | 20807 | 8.873566 | 169.08 | 0.00063971 | 6.3972e-06 | 2663.3 | 1.135818 | 250.58 | 0.0083162 | 0.0001577946 | 20974 | 8.944787 | 334.83 | 0.00053309 | 6.397e-06 | 2663.3 | 1.135818 | 416.1 | 0.0082096 | 0.000157795 | 20974 | 8.944787 | 531.33 | 0.00031985 | 6.397e-06 | 2829.8 | 1.206826
4.5167 | 0.00095956 | 4.2646e-06 | 2829.8 | 1.206826 | 85.533 | 0.0084228 | 0.0001535294 | 20474 | 8.731552 | 169.58 | 0.00074633 | 8.5296e-06 | 2829.8 | 1.206826 | 251.08 | 0.0082096 | 0.0001556626 | 20308 | 8.660758 | 335.33 | 0.00053309 | 6.397e-06 | 2829.8 | 1.206826 | 416.6 | 0.0079964 | 0.000153531 | 20474 | 8.731552 | 531.83 | 0.00031985 | 6.397e-06 | 2829.8 | 1.206826
5.0167 | 0.0010662 | 6.3974e-06 | 2996.2 | 1.27779 | 86.033 | 0.0082096 | 0.0001492654 | 19975 | 8.518743 | 170.08 | 0.00074633 | 8.5296e-06 | 2829.8 | 1.206826 | 251.58 | 0.0079964 | 0.0001513986 | 19975 | 8.518743 | 335.83 | 0.00053309 | 6.397e-06 | 2996.2 | 1.27779 | 417.1 | 0.0077831 | 0.000149265 | 19975 | 8.518743 | 532.33 | 0.00042647 | 8.5294e-06 | 2829.8 | 1.206826
5.5167 | 0.0012794 | 1.06614e-05 | 3329.1 | 1.419762 | 86.533 | 0.0079964 | 0.0001450014 | 19475 | 8.305508 | 170.58 | 0.00074633 | 8.5296e-06 | 3162.7 | 1.348797 | 252.08 | 0.0077831 | 0.0001471326 | 19475 | 8.305508 | 336.33 | 0.00053309 | 6.397e-06 | 3162.7 | 1.348797 | 417.6 | 0.0076765 | 0.000147133 | 19475 | 8.305508 | 532.83 | 0.00042647 | 8.5294e-06 | 3162.7 | 1.348797
6.0167 | 0.0012794 | 1.06614e-05 | 3495.6 | 1.490769 | 87 | 0.0078897 | 0.0001428674 | 18810 | 8.021905 | 171.08 | 0.00085294 | 1.06618e-05 | 3329.1 | 1.419762 | 252.58 | 0.0075699 | 0.0001428686 | 18976 | 8.092699 | 336.83 | 0.00063971 | 8.5294e-06 | 3495.6 | 1.490769 | 418.1 | 0.0074633 | 0.000142869 | 18976 | 8.092699 | 533.33 | 0.00053309 | 1.06618e-05 | 3329.1 | 1.419762
6.5167 | 0.0012794 | 1.06614e-05 | 3828.5 | 1.632741 | 87.5 | 0.0076765 | 0.0001386034 | 18477 | 7.879891 | 171.58 | 0.00095956 | 1.27942e-05 | 3495.6 | 1.490769 | 253.08 | 0.0073566 | 0.0001386026 | 18477 | 7.879891 | 337.33 | 0.00063971 | 8.5294e-06 | 3495.6 | 1.490769 | 418.6 | 0.00725 | 0.000138603 | 18643 | 7.950685 | 533.83 | 0.00053309 | 1.06618e-05 | 3495.6 | 1.490769
7.0167 | 0.0014927 | 1.49274e-05 | 4327.9 | 1.845721 | 88 | 0.0075699 | 0.0001364714 | 18144 | 7.737876 | 172.08 | 0.0010662 | 1.4927e-05 | 3828.5 | 1.632741 | 253.58 | 0.00725 | 0.0001364706 | 18144 | 7.737876 | 337.75 | 0.00085294 | 1.2794e-05 | 4161.4 | 1.774713 | 419.1 | 0.0070368 | 0.000134339 | 18144 | 7.737876 | 534.33 | 0.00074633 | 1.49266e-05 | 4161.4 | 1.774713
7.3667 | 0.0017059 | 1.91914e-05 | 4993.7 | 2.129664 | 88.5 | 0.0073566 | 0.0001322054 | 17977 | 7.666656 | 172.47 | 0.0011728 | 1.7059e-05 | 4494.3 | 1.916685 | 254.08 | 0.0071434 | 0.0001343386 | 17977 | 7.666656 | 338.2 | 0.0010662 | 1.70592e-05 | 4827.2 | 2.058657 | 419.6 | 0.0069302 | 0.000132207 | 17811 | 7.595862 | 534.8 | 0.00095956 | 1.91912e-05 | 4827.2 | 2.058657
7.85 | 0.0018125 | 2.13234e-05 | 5659.5 | 2.413608 | 89 | 0.00725 | 0.0001300734 | 17644 | 7.524641 | 172.97 | 0.001386 | 2.1323e-05 | 4993.7 | 2.129664 | 254.58 | 0.0070368 | 0.0001322066 | 17478 | 7.453847 | 338.7 | 0.0012794 | 2.13232e-05 | 5326.6 | 2.271636 | 420.1 | 0.0069302 | 0.000132207 | 17644 | 7.524641 | 535.28 | 0.0011728 | 2.3456e-05 | 5493.1 | 2.342644
8.35 | 0.0019191 | 2.34554e-05 | 5659.5 | 2.413608 | 89.267 | 0.0071434 | 0.0001279414 | 16979 | 7.241038 | 173.47 | 0.0014927 | 2.3457e-05 | 5326.6 | 2.271636 | 254.92 | 0.0068236 | 0.0001279426 | 16812 | 7.169818 | 339.2 | 0.001386 | 2.34552e-05 | 5493.1 | 2.342644 | 420.45 | 0.0067169 | 0.000127941 | 16979 | 7.241038 | 535.78 | 0.0012794 | 2.5588e-05 | 5493.1 | 2.342644
8.85 | 0.002239 | 2.98534e-05 | 5992.4 | 2.55558 | 89.683 | 0.0068236 | 0.0001215454 | 16313 | 6.957009 | 173.97 | 0.0017059 | 2.7721e-05 | 5826 | 2.484616 | 255.37 | 0.0065037 | 0.0001215446 | 16146 | 6.885789 | 339.7 | 0.0015993 | 2.77212e-05 | 5826 | 2.484616 | 420.83 | 0.0063971 | 0.000121545 | 16313 | 6.957009 | 536.28 | 0.0014927 | 2.9854e-05 | 5826 | 2.484616
9.15 | 0.0024522 | 3.41174e-05 | 6658.3 | 2.839567 | 90.183 | 0.0066103 | 0.0001172794 | 15813 | 6.743774 | 174.47 | 0.0019191 | 3.1985e-05 | 6158.9 | 2.626588 | 255.87 | 0.0062905 | 0.0001172806 | 15647 | 6.67298 | 340.1 | 0.0018125 | 3.19852e-05 | 6491.8 | 2.76856 | 421.28 | 0.0061839 | 0.000117281 | 15647 | 6.67298 | 536.63 | 0.0015993 | 3.1986e-05 | 6491.8 | 2.76856
9.5833 | 0.0028787 | 4.26474e-05 | 7157.6 | 3.052503 | 90.617 | 0.0063971 | 0.0001130154 | 15148 | 6.460171 | 174.73 | 0.002239 | 3.8383e-05 | 6824.7 | 2.910531 | 256.3 | 0.0060772 | 0.0001130146 | 14981 | 6.388951 | 340.5 | 0.0021324 | 3.83832e-05 | 7157.6 | 3.052503 | 421.78 | 0.0059706 | 0.000113015 | 15148 | 6.460171 | 537.02 | 0.0019191 | 3.8382e-05 | 7157.6 | 3.052503
9.9167 | 0.0030919 | 4.69114e-05 | 7823.5 | 3.33649 | 91.117 | 0.0060772 | 0.0001066174 | 14648 | 6.246936 | 175.23 | 0.0025588 | 4.4779e-05 | 7490.6 | 3.194518 | 256.8 | 0.005864 | 0.0001087506 | 14648 | 6.246936 | 340.87 | 0.0024522 | 4.47792e-05 | 7823.5 | 3.33649 | 422.28 | 0.0057574 | 0.000108751 | 14648 | 6.246936 | 537.47 | 0.0023456 | 4.6912e-05 | 7490.6 | 3.194518
10.233 | 0.0033052 | 5.11774e-05 | 8489.3 | 3.620434 | 91.617 | 0.005864 | 0.0001023534 | 14149 | 6.034128 | 175.52 | 0.0027721 | 4.9045e-05 | 8156.4 | 3.478462 | 257.25 | 0.0056508 | 0.0001044866 | 13982 | 5.962907 | 341.32 | 0.0028787 | 5.33092e-05 | 8322.8 | 3.549427 | 422.78 | 0.0055441 | 0.000104485 | 14149 | 6.034128 | 537.7 | 0.0024522 | 4.9044e-05 | 8156.4 | 3.478462
10.583 | 0.003625 | 5.75734e-05 | 9155.1 | 3.904378 | 92.117 | 0.0056508 | 9.80894e-05 | 13649 | 5.820892 | 175.9 | 0.0031985 | 5.7573e-05 | 8489.3 | 3.620434 | 257.75 | 0.0054375 | 0.0001002206 | 13483 | 5.750098 | 341.57 | 0.0029853 | 5.54412e-05 | 8988.7 | 3.833413 | 423.28 | 0.0053309 | 0.000100221 | 13649 | 5.820892 | 538.05 | 0.0027721 | 5.5442e-05 | 8822.2 | 3.762406
10.983 | 0.0039449 | 6.39714e-05 | 9820.9 | 4.188322 | 92.617 | 0.0054375 | 9.38234e-05 | 13150 | 5.608084 | 176.12 | 0.0033052 | 5.9707e-05 | 9155.1 | 3.904378 | 258.25 | 0.0052243 | 9.59566e-05 | 12984 | 5.53729 | 341.92 | 0.0033052 | 6.18392e-05 | 9654.5 | 4.117357 | 423.75 | 0.0051177 | 9.5957e-05 | 12984 | 5.53729 | 538.28 | 0.0029853 | 5.9706e-05 | 9488 | 4.04635
11.433 | 0.0041581 | 6.82354e-05 | 10487 | 4.472393 | 93.117 | 0.0052243 | 8.95594e-05 | 12651 | 5.395275 | 176.45 | 0.0035184 | 6.3971e-05 | 9820.9 | 4.188322 | 258.75 | 0.0050111 | 9.16926e-05 | 12484 | 5.324055 | 342.4 | 0.003625 | 6.82352e-05 | 10320 | 4.401173 | 424.25 | 0.0049044 | 9.1691e-05 | 12484 | 5.324055 | 538.78 | 0.0033052 | 6.6104e-05 | 9820.9 | 4.188322
11.883 | 0.004478 | 7.46334e-05 | 11153 | 4.756423 | 93.55 | 0.0051177 | 8.74274e-05 | 11985 | 5.111246 | 176.93 | 0.0039449 | 7.2501e-05 | 10320 | 4.401173 | 259.25 | 0.0047978 | 8.74266e-05 | 11985 | 5.111246 | 342.87 | 0.0039449 | 7.46332e-05 | 10986 | 4.685202 | 424.75 | 0.0045846 | 8.5295e-05 | 11985 | 5.111246 | 539.02 | 0.0035184 | 7.0368e-05 | 10487 | 4.472393
12.383 | 0.0047978 | 8.10294e-05 | 11652 | 4.969231 | 94.05 | 0.0047978 | 8.10294e-05 | 11652 | 4.969231 | 177.23 | 0.0040515 | 7.4633e-05 | 10986 | 4.685202 | 259.75 | 0.0045846 | 8.31626e-05 | 11486 | 4.898437 | 343.25 | 0.0041581 | 7.88972e-05 | 11652 | 4.969231 | 425.25 | 0.0043713 | 8.1029e-05 | 11486 | 4.898437 | 539.52 | 0.0038383 | 7.6766e-05 | 11153 | 4.756423
12.717 | 0.0050111 | 8.52954e-05 | 12318 | 5.25326 | 94.533 | 0.0045846 | 7.67654e-05 | 10986 | 4.685202 | 177.73 | 0.0043713 | 8.1029e-05 | 11486 | 4.898437 | 260.25 | 0.0042647 | 7.67646e-05 | 10986 | 4.685202 | 343.75 | 0.004478 | 8.52952e-05 | 12151 | 5.18204 | 425.75 | 0.0042647 | 7.8897e-05 | 10986 | 4.685202 | 540.02 | 0.0040515 | 8.103e-05 | 11652 | 4.969231
13.217 | 0.0052243 | 8.95594e-05 | 12817 | 5.466069 | 95.033 | 0.0043713 | 7.24994e-05 | 10653 | 4.543188 | 178.13 | 0.0045846 | 8.5295e-05 | 12151 | 5.18204 | 260.65 | 0.0040515 | 7.25006e-05 | 10320 | 4.401173 | 344.18 | 0.0046912 | 8.95592e-05 | 12817 | 5.466069 | 426.25 | 0.0040515 | 7.4633e-05 | 10487 | 4.472393 | 540.4 | 0.0042647 | 8.5294e-05 | 12318 | 5.25326
13.65 | 0.0054375 | 9.38234e-05 | 13483 | 5.750098 | 95.45 | 0.0042647 | 7.03674e-05 | 9987.4 | 4.259329 | 178.62 | 0.0047978 | 8.9559e-05 | 12817 | 5.466069 | 261.15 | 0.0039449 | 7.03686e-05 | 10154 | 4.330379 | 344.68 | 0.0049044 | 9.38232e-05 | 13317 | 5.679304 | 426.75 | 0.0037316 | 6.8235e-05 | 9987.4 | 4.259329 | 540.88 | 0.0045846 | 9.1692e-05 | 12984 | 5.53729
14.15 | 0.0056508 | 9.80894e-05 | 13982 | 5.962907 | 95.95 | 0.0039449 | 6.39714e-05 | 9488 | 4.04635 | 179.12 | 0.0051177 | 9.5957e-05 | 13317 | 5.679304 | 261.52 | 0.0037316 | 6.61026e-05 | 9488 | 4.04635 | 345.18 | 0.0051177 | 9.80892e-05 | 13816 | 5.892113 | 427.25 | 0.0035184 | 6.3971e-05 | 9488 | 4.04635 | 541.38 | 0.0047978 | 9.5956e-05 | 13483 | 5.750098
14.65 | 0.005864 | 0.0001023534 | 14482 | 6.176142 | 96.45 | 0.0038383 | 6.18394e-05 | 9321.6 | 3.975385 | 179.6 | 0.0053309 | 0.000100221 | 13982 | 5.962907 | 262.02 | 0.0035184 | 6.18386e-05 | 9321.6 | 3.975385 | 345.67 | 0.0053309 | 0.0001023532 | 14482 | 6.176142 | 427.75 | 0.0033052 | 5.9707e-05 | 8988.7 | 3.833413 | 541.88 | 0.0050111 | 0.000100222 | 13982 | 5.962907
15.15 | 0.0060772 | 0.0001066174 | 14981 | 6.388951 | 96.8 | 0.003625 | 5.75734e-05 | 8655.8 | 3.691441 | 180.1 | 0.0055441 | 0.000104485 | 14315 | 6.104922 | 262.37 | 0.0034118 | 5.97066e-05 | 8655.8 | 3.691441 | 346.17 | 0.0055441 | 0.0001066172 | 14815 | 6.318157 | 428.25 | 0.0030919 | 5.5441e-05 | 8655.8 | 3.691441 | 542.38 | 0.0052243 | 0.000104486 | 14648 | 6.246936
15.65 | 0.0062905 | 0.0001108834 | 15480 | 6.601759 | 97.3 | 0.0034118 | 5.33094e-05 | 8156.4 | 3.478462 | 180.5 | 0.0057574 | 0.000108751 | 14981 | 6.388951 | 262.87 | 0.0031985 | 5.54406e-05 | 8156.4 | 3.478462 | 346.6 | 0.0057574 | 0.0001108832 | 15480 | 6.601759 | 428.58 | 0.0029853 | 5.3309e-05 | 7989.9 | 3.407455 | 542.88 | 0.0054375 | 0.00010875 | 15148 | 6.460171
16.15 | 0.0063971 | 0.0001130154 | 15980 | 6.814995 | 97.8 | 0.0031985 | 4.90434e-05 | 7989.9 | 3.407455 | 181 | 0.0059706 | 0.000113015 | 15314 | 6.530965 | 263.37 | 0.0028787 | 4.90446e-05 | 7823.5 | 3.33649 | 347.1 | 0.005864 | 0.0001130152 | 15813 | 6.743774 | 429.08 | 0.0026655 | 4.6913e-05 | 7657 | 3.265483 | 543.38 | 0.0056508 | 0.000113016 | 15480 | 6.601759
16.65 | 0.0066103 | 0.0001172794 | 16313 | 6.957009 | 98.133 | 0.0030919 | 4.69114e-05 | 7324.1 | 3.123511 | 181.5 | 0.0060772 | 0.000115147 | 15647 | 6.67298 | 263.87 | 0.0026655 | 4.47806e-05 | 7324.1 | 3.123511 | 347.6 | 0.0060772 | 0.0001172792 | 16146 | 6.885789 | 429.58 | 0.0025588 | 4.4779e-05 | 6991.2 | 2.981539 | 543.88 | 0.0057574 | 0.000115148 | 15813 | 6.743774
17.15 | 0.0066103 | 0.0001172794 | 16313 | 6.957009 | 98.633 | 0.0028787 | 4.26474e-05 | 6991.2 | 2.981539 | 182 | 0.0061839 | 0.000117281 | 16146 | 6.885789 | 264.33 | 0.0025588 | 4.26466e-05 | 6658.3 | 2.839567 | 348.1 | 0.0061839 | 0.0001194132 | 16646 | 7.099024 | 430.08 | 0.0023456 | 4.0515e-05 | 6658.3 | 2.839567 | 544.38 | 0.0059706 | 0.000119412 | 16313 | 6.957009
17.533 | 0.0068236 | 0.0001215454 | 16979 | 7.241038 | 99.083 | 0.0026655 | 3.83834e-05 | 6325.4 | 2.697595 | 182.5 | 0.0063971 | 0.000121545 | 16479 | 7.027803 | 264.83 | 0.002239 | 3.62506e-05 | 6325.4 | 2.697595 | 348.6 | 0.0062905 | 0.0001215452 | 16812 | 7.169818 | 430.58 | 0.0021324 | 3.6251e-05 | 6325.4 | 2.697595 | 544.88 | 0.0060772 | 0.000121544 | 16479 | 7.027803
17.85 | 0.0070368 | 0.0001258094 | 17644 | 7.524641 | 99.583 | 0.0024522 | 3.41174e-05 | 5992.4 | 2.55558 | 183 | 0.0063971 | 0.000121545 | 16812 | 7.169818 | 265.33 | 0.0021324 | 3.41186e-05 | 5826 | 2.484616 | 348.88 | 0.0065037 | 0.0001258092 | 17478 | 7.453847 | 431 | 0.0019191 | 3.1985e-05 | 5659.5 | 2.413608 | 545.33 | 0.0061839 | 0.000123678 | 17145 | 7.311832
18.3 | 0.00725 | 0.0001300734 | 18310 | 7.80867 | 100.08 | 0.0023456 | 3.19854e-05 | 5826 | 2.484616 | 183.33 | 0.0066103 | 0.000125809 | 17478 | 7.453847 | 265.83 | 0.0019191 | 2.98526e-05 | 5493.1 | 2.342644 | 349.32 | 0.0068236 | 0.0001322072 | 18144 | 7.737876 | 431.5 | 0.0018125 | 2.9853e-05 | 5326.6 | 2.271636 | 545.68 | 0.0063971 | 0.000127942 | 17811 | 7.595862
18.8 | 0.0075699 | 0.0001364714 | 18810 | 8.021905 | 100.58 | 0.0021324 | 2.77214e-05 | 5160.2 | 2.200672 | 183.77 | 0.0069302 | 0.000132207 | 18144 | 7.737876 | 266.33 | 0.0017059 | 2.55886e-05 | 4993.7 | 2.129664 | 349.8 | 0.0070368 | 0.0001364712 | 18810 | 8.021905 | 432 | 0.0015993 | 2.5589e-05 | 5160.2 | 2.200672 | 546.13 | 0.0067169 | 0.000134338 | 18477 | 7.879891
19.3 | 0.0077831 | 0.0001407354 | 19475 | 8.305508 | 101.08 | 0.0019191 | 2.34554e-05 | 4827.2 | 2.058657 | 184.27 | 0.0071434 | 0.000136471 | 18643 | 7.950685 | 266.83 | 0.0014927 | 2.13246e-05 | 4494.3 | 1.916685 | 350.3 | 0.00725 | 0.0001407352 | 19309 | 8.234714 | 432.48 | 0.0014927 | 2.3457e-05 | 4494.3 | 1.916685 | 546.63 | 0.0069302 | 0.000138604 | 18976 | 8.092699
19.8 | 0.0079964 | 0.0001450014 | 19975 | 8.518743 | 101.58 | 0.0018125 | 2.13234e-05 | 4494.3 | 1.916685 | 184.67 | 0.0073566 | 0.000140735 | 19309 | 8.234714 | 267.33 | 0.001386 | 1.91906e-05 | 4327.9 | 1.845721 | 350.77 | 0.0074633 | 0.0001450012 | 19975 | 8.518743 | 432.98 | 0.0012794 | 1.9191e-05 | 4161.4 | 1.774713 | 547.07 | 0.0071434 | 0.000142868 | 19642 | 8.376729
20.3 | 0.0082096 | 0.0001492654 | 20474 | 8.731552 | 102.08 | 0.0015993 | 1.70594e-05 | 3995 | 1.703749 | 185.17 | 0.0076765 | 0.000147133 | 19808 | 8.447523 | 267.83 | 0.0011728 | 1.49266e-05 | 3995 | 1.703749 | 351.27 | 0.0075699 | 0.0001471332 | 20308 | 8.660758 | 433.48 | 0.0010662 | 1.4927e-05 | 3828.5 | 1.632741 | 547.57 | 0.0073566 | 0.000147132 | 19975 | 8.518743
20.767 | 0.0083162 | 0.0001513974 | 21140 | 9.015581 | 102.58 | 0.001386 | 1.27934e-05 | 3828.5 | 1.632741 | 185.67 | 0.0077831 | 0.000149265 | 20308 | 8.660758 | 268.33 | 0.0010662 | 1.27946e-05 | 3662 | 1.561734 | 351.75 | 0.0078897 | 0.0001535292 | 20974 | 8.944787 | 433.98 | 0.00095956 | 1.27942e-05 | 3662 | 1.561734 | 548.05 | 0.0075699 | 0.000151398 | 20641 | 8.802772
21.267 | 0.0085294 | 0.0001556614 | 21639 | 9.22839 | 103.08 | 0.0012794 | 1.06614e-05 | 3495.6 | 1.490769 | 186.17 | 0.0079964 | 0.000153531 | 20807 | 8.873566 | 268.83 | 0.00095956 | 1.06618e-05 | 3329.1 | 1.419762 | 352.25 | 0.0079964 | 0.0001556632 | 21306 | 9.086375 | 434.48 | 0.00085294 | 1.06618e-05 | 3162.7 | 1.348797 | 548.55 | 0.0077831 | 0.000155662 | 21140 | 9.015581
[5 empty] | 103.58 | 0.0011728 | 8.5294e-06 | 3162.7 | 1.348797 | 186.67 | 0.0082096 | 0.000157795 | 21306 | 9.086375 | 269.33 | 0.00085294 | 8.5294e-06 | 3329.1 | 1.419762 | 352.75 | 0.0082096 | 0.0001599272 | 21806 | 9.29961 | 434.98 | 0.00074633 | 8.5296e-06 | 3162.7 | 1.348797 | 549.05 | 0.0079964 | 0.000159928 | 21639 | 9.22839
[5 empty] | 104.08 | 0.0010662 | 6.3974e-06 | 3162.7 | 1.348797 | 187.17 | 0.0084228 | 0.000162059 | 21806 | 9.29961 | 269.83 | 0.00074633 | 6.3972e-06 | 3162.7 | 1.348797 | [5 empty] | 435.48 | 0.00063971 | 6.3972e-06 | 3162.7 | 1.348797
[5 empty] | 104.58 | 0.0010662 | 6.3974e-06 | 2996.2 | 1.27779 | [5 empty] | 270.33 | 0.00074633 | 6.3972e-06 | 3162.7 | 1.348797 | [5 empty] | 435.98 | 0.00063971 | 6.3972e-06 | 3162.7 | 1.348797
[5 empty] | 105.08 | 0.0010662 | 6.3974e-06 | 2996.2 | 1.27779 | [5 empty] | 270.83 | 0.00074633 | 6.3972e-06 | 2996.2 | 1.27779 | [5 empty] | 436.48 | 0.00063971 | 6.3972e-06 | 2996.2 | 1.27779
[5 empty] | 105.58 | 0.00095956 | 4.2646e-06 | 2996.2 | 1.27779 | [5 empty] | 271.33 | 0.00074633 | 6.3972e-06 | 2996.2 | 1.27779 | [5 empty] | 436.98 | 0.00053309 | 4.2648e-06 | 2996.2 | 1.27779
[5 empty] | 106.08 | 0.00095956 | 4.2646e-06 | 2663.3 | 1.135818 | [5 empty] | 271.83 | 0.00063971 | 4.2648e-06 | 2663.3 | 1.135818 | [5 empty] | 437.48 | 0.00053309 | 4.2648e-06 | 2663.3 | 1.135818
[5 empty] | 106.58 | 0.00085294 | 2.1322e-06 | 2663.3 | 1.135818 | [5 empty] | 272.33 | 0.00063971 | 4.2648e-06 | 2663.3 | 1.135818 | [5 empty] | 437.98 | 0.00053309 | 4.2648e-06 | 2496.9 | 1.064854
[5 empty] | 107.08 | 0.00085294 | 2.1322e-06 | 2496.9 | 1.064854 | [5 empty] | 272.83 | 0.00063971 | 4.2648e-06 | 2663.3 | 1.135818 | [5 empty] | 438.48 | 0.00053309 | 4.2648e-06 | 2496.9 | 1.064854
[5 empty] | 107.58 | 0.00095956 | 4.2646e-06 | 2663.3 | 1.135818 | [5 empty] | 273.33 | 0.00063971 | 4.2648e-06 | 2663.3 | 1.135818 | [5 empty] | 438.98 | 0.00042647 | 2.1324e-06 | 2663.3 | 1.135818
[5 empty] | 108.08 | 0.00095956 | 4.2646e-06 | 2496.9 | 1.064854 | [5 empty] | 273.83 | 0.00063971 | 4.2648e-06 | 2496.9 | 1.064854 | [5 empty] | 439.48 | 0.00053309 | 4.2648e-06 | 2496.9 | 1.064854
[5 empty] | 108.58 | 0.00085294 | 2.1322e-06 | 2496.9 | 1.064854 | [5 empty] | 274.33 | 0.00063971 | 4.2648e-06 | 2330.4 | 0.9938463 | [5 empty] | 439.98 | 0.00042647 | 2.1324e-06 | 2330.4 | 0.9938463
[5 empty] | 109.08 | 0.00085294 | 2.1322e-06 | 2330.4 | 0.9938463 | [5 empty] | 274.83 | 0.00063971 | 4.2648e-06 | 2330.4 | 0.9938463 | [5 empty] | 440.48 | 0.00042647 | 2.1324e-06 | 2330.4 | 0.9938463
[5 empty] | 109.58 | 0.00085294 | 2.1322e-06 | 2163.9 | 0.922839 | [5 empty] | 275.33 | 0.00063971 | 4.2648e-06 | 2330.4 | 0.9938463 | [5 empty] | 440.98 | 0.00042647 | 2.1324e-06 | 2163.9 | 0.922839
[5 empty] | 110.08 | 0.00085294 | 2.1322e-06 | 2330.4 | 0.9938463 | [5 empty] | 275.83 | 0.00053309 | 2.1324e-06 | 2163.9 | 0.922839 | [5 empty] | 441.48 | 0.00042647 | 2.1324e-06 | 2163.9 | 0.922839
[5 empty] | 110.58 | 0.00085294 | 2.1322e-06 | 2163.9 | 0.922839 | [5 empty] | 276.33 | 0.00053309 | 2.1324e-06 | 1997.5 | 0.8518743 | [5 empty] | 441.98 | 0.00042647 | 2.1324e-06 | 2163.9 | 0.922839
[5 empty] | 111.08 | 0.00074633 | 0 | 1997.5 | 0.8518743 | [5 empty] | 276.83 | 0.00053309 | 2.1324e-06 | 1997.5 | 0.8518743 | [5 empty] | 442.48 | 0.00031985 | 0 | 1831 | 0.780867
[5 empty] | 111.58 | 0.00074633 | 0 | 1997.5 | 0.8518743 | [5 empty] | 277.33 | 0.00042647 | 0 | 1831 | 0.780867

## MA02-08
Id | Circular area (m2) | Base length (mm) | Predicted strength (MPa) | Minimum stress (MPa) | Maximum stress (MPa) | Mean module (GPa) | Standard deviation (GPa)
MA02-08 | 0.002337968 | 50 | 30 | 0.75 | 8.5
| Loading 1 | Unloading 1 | Loading 2 | Unloading 2 | Loading 3 | Unloading 3 | Loading 4
E (GPa) | 30.10159 | 29.99053 | 29.45735 | 28.70728 | 29.36685 | 30.17725 | 29.37149
Loading 1 |  |  |  |  | Unloading 1 |  |  |  |  | Loading 2 |  |  |  |  | Unloading 2 |  |  |  |  | Loading 3 |  |  |  |  | Unloading 3 |  |  |  |  | Loading 4
Time (s) | Strain (mm) | Specific Strain (mm/mm) | Force (N) | Stress (MPa) | Time (s) | Strain (mm) | Specific Strain (mm/mm) | Force (N) | Stress (MPa) | Time (s) | Strain (mm) | Specific Strain (mm/mm) | Force (N) | Stress (MPa) | Time (s) | Strain (mm) | Specific Strain (mm/mm) | Force (N) | Stress (MPa) | Time (s) | Strain (mm) | Specific Strain (mm/mm) | Force (N) | Stress (MPa) | Time (s) | Strain (mm) | Specific Strain (mm/mm) | Force (N) | Stress (MPa) | Time (s) | Strain (mm) | Specific Strain (mm/mm) | Force (N) | Stress (MPa)
2.5167 | 0.00063971 | 0 | 2163.9 | 0.9255472 | 81.4 | 0.01386 | 0.0002580088 | 19642 | 8.401312 | 162.83 | 0.00074633 | 0 | 1997.5 | 0.8543743 | 241.62 | 0.01354 | 0.000281482 | 19808 | 8.472314 | 322.97 | -0.0010683 | 0 | 1997.5 | 0.8543743 | 402.08 | 0.012048 | 0.000255916 | 19808 | 8.472314 | 514.05 | -0.0014956 | 0 | 1831 | 0.7831586
3.0167 | 0.00095956 | 6.397e-06 | 2496.9 | 1.067979 | 81.9 | 0.01354 | 0.0002516088 | 19143 | 8.187879 | 163.33 | 0.0010662 | 6.3974e-06 | 2496.9 | 1.067979 | 242.03 | 0.013114 | 0.000272962 | 19475 | 8.329882 | 323.47 | -0.0007478 | 6.41e-06 | 2330.4 | 0.9967629 | 402.57 | 0.011621 | 0.000247376 | 19309 | 8.25888 | 514.55 | -0.001282 | 4.272e-06 | 2163.9 | 0.9255472
3.5167 | 0.001386 | 1.49258e-05 | 2996.2 | 1.28154 | 82.333 | 0.013114 | 0.0002430888 | 18810 | 8.045447 | 163.83 | 0.001386 | 1.27934e-05 | 2996.2 | 1.28154 | 242.53 | 0.012688 | 0.000264442 | 19143 | 8.187879 | 323.97 | -0.0005341 | 1.0684e-05 | 2663.3 | 1.139151 | 403.07 | 0.011302 | 0.000240996 | 18810 | 8.045447 | 515.05 | -0.0010683 | 8.546e-06 | 2330.4 | 0.9967629
3.95 | 0.0015993 | 1.91918e-05 | 3662 | 1.566317 | 82.717 | 0.013007 | 0.0002409488 | 18144 | 7.760585 | 164.33 | 0.0015993 | 1.70594e-05 | 3329.1 | 1.423929 | 242.97 | 0.012474 | 0.000260162 | 18477 | 7.903016 | 324.42 | -0.0001068 | 1.923e-05 | 3162.7 | 1.352756 | 403.57 | 0.010982 | 0.000234596 | 18310 | 7.831586 | 515.47 | -0.0006409 | 1.7094e-05 | 2829.8 | 1.210367
4.3833 | 0.0020257 | 2.77198e-05 | 3995 | 1.708749 | 83.217 | 0.012688 | 0.0002345688 | 17811 | 7.618153 | 164.63 | 0.0020257 | 2.55874e-05 | 3662 | 1.566317 | 243.38 | 0.012048 | 0.000251642 | 18144 | 7.760585 | 324.92 | 0.00021324 | 2.56308e-05 | 3662 | 1.566317 | 404.07 | 0.010662 | 0.000228196 | 17811 | 7.618153 | 515.97 | -0.0004273 | 2.1366e-05 | 3329.1 | 1.423929
4.85 | 0.0024522 | 3.62498e-05 | 4494.3 | 1.92231 | 83.717 | 0.012261 | 0.0002260288 | 17312 | 7.40472 | 165.08 | 0.0024522 | 3.41174e-05 | 4161.4 | 1.779922 | 243.73 | 0.011621 | 0.000243102 | 17811 | 7.618153 | 325.4 | 0.00063971 | 3.41602e-05 | 4161.4 | 1.779922 | 404.57 | 0.010342 | 0.000221796 | 17312 | 7.40472 | 516.35 | 0 | 2.9912e-05 | 3828.5 | 1.637533
5.2833 | 0.0026655 | 4.05158e-05 | 5160.2 | 2.20713 | 84.217 | 0.012048 | 0.0002217688 | 16812 | 7.190859 | 165.5 | 0.0027721 | 4.05154e-05 | 4827.2 | 2.064699 | 243.8 | 0.011195 | 0.000234582 | 17644 | 7.546724 | 325.9 | 0.00095956 | 4.05572e-05 | 4660.8 | 1.993526 | 405.07 | 0.010022 | 0.000215396 | 16812 | 7.190859 | 516.85 | 0.00031985 | 3.6309e-05 | 4327.9 | 1.851137
5.6167 | 0.0030919 | 4.90438e-05 | 5493.1 | 2.349519 | 84.667 | 0.011621 | 0.0002132288 | 16313 | 6.977426 | 166 | 0.0031985 | 4.90434e-05 | 5326.6 | 2.278303 | 244.1 | 0.010768 | 0.000226042 | 17478 | 7.475722 | 326.3 | 0.001386 | 4.9086e-05 | 5160.2 | 2.20713 | 405.55 | 0.0097022 | 0.000209 | 16146 | 6.905996 | 517.32 | 0.00074633 | 4.48386e-05 | 4827.2 | 2.064699
6.1167 | 0.0035184 | 5.75738e-05 | 5992.4 | 2.56308 | 85.167 | 0.011302 | 0.0002068488 | 15813 | 6.763565 | 166.48 | 0.003625 | 5.75734e-05 | 5826 | 2.491907 | 244.5 | 0.010555 | 0.000221782 | 16812 | 7.190859 | 326.75 | 0.0017059 | 5.5484e-05 | 5826 | 2.491907 | 406.05 | 0.0093824 | 0.000202604 | 15813 | 6.763565 | 517.78 | 0.0011728 | 5.3368e-05 | 5326.6 | 2.278303
6.5167 | 0.0038383 | 6.39718e-05 | 6658.3 | 2.8479 | 85.667 | 0.010982 | 0.0002004488 | 15314 | 6.550132 | 166.93 | 0.0040515 | 6.61034e-05 | 6325.4 | 2.705512 | 245 | 0.010129 | 0.000213262 | 16479 | 7.048428 | 327.12 | 0.0021324 | 6.4014e-05 | 5992.4 | 2.56308 | 406.55 | 0.0091692 | 0.00019834 | 15480 | 6.621134 | 518.22 | 0.0014927 | 5.9766e-05 | 5992.4 | 2.56308
7.0167 | 0.0041581 | 7.03678e-05 | 6991.2 | 2.990289 | 86.167 | 0.010768 | 0.0001961688 | 14981 | 6.4077 | 167.3 | 0.0042647 | 7.03674e-05 | 6991.2 | 2.990289 | 245.5 | 0.0098089 | 0.00020686 | 15980 | 6.834995 | 327.4 | 0.002239 | 6.6146e-05 | 6658.3 | 2.8479 | 407.05 | 0.0088493 | 0.000191942 | 14981 | 6.4077 | 518.53 | 0.0019191 | 6.8294e-05 | 6325.4 | 2.705512
7.4167 | 0.0045846 | 7.88978e-05 | 7490.6 | 3.203893 | 86.667 | 0.010449 | 0.0001897888 | 14482 | 6.194267 | 167.65 | 0.0046912 | 7.88974e-05 | 7157.6 | 3.061462 | 246 | 0.0095956 | 0.000202594 | 15480 | 6.621134 | 327.72 | 0.0026655 | 7.4676e-05 | 6991.2 | 2.990289 | 407.55 | 0.0086361 | 0.000187678 | 14648 | 6.265269 | 518.97 | 0.0023456 | 7.6824e-05 | 6991.2 | 2.990289
7.9167 | 0.0049044 | 8.52938e-05 | 8156.4 | 3.48867 | 87.167 | 0.010235 | 0.0001855088 | 14315 | 6.122838 | 168.05 | 0.0047978 | 8.10294e-05 | 7823.5 | 3.346282 | 246.5 | 0.0092758 | 0.000196198 | 15148 | 6.47913 | 328.22 | 0.0030919 | 8.3204e-05 | 7324.1 | 3.132677 | 408.05 | 0.0084228 | 0.000183412 | 14149 | 6.051836 | 519.47 | 0.0026655 | 8.3222e-05 | 7324.1 | 3.132677
8.4167 | 0.0052243 | 9.16918e-05 | 8489.3 | 3.631059 | 87.667 | 0.0099155 | 0.0001791188 | 13816 | 5.909405 | 168.37 | 0.0052243 | 8.95594e-05 | 8156.4 | 3.48867 | 247 | 0.0089559 | 0.0001898 | 14648 | 6.265269 | 328.6 | 0.0033052 | 8.747e-05 | 7989.9 | 3.417454 | 408.47 | 0.0079964 | 0.000174884 | 13649 | 5.837975 | 519.8 | 0.0030919 | 9.175e-05 | 7823.5 | 3.346282
8.7333 | 0.0056508 | 0.0001002218 | 8988.7 | 3.844663 | 87.983 | 0.0095956 | 0.0001727208 | 13150 | 5.624542 | 168.85 | 0.0056508 | 9.80894e-05 | 8489.3 | 3.631059 | 247.5 | 0.0087427 | 0.000185536 | 14315 | 6.122838 | 329.05 | 0.0037316 | 9.5998e-05 | 8322.8 | 3.559843 | 408.9 | 0.0075699 | 0.000166354 | 12984 | 5.55354 | 520.3 | 0.0034118 | 9.8148e-05 | 8489.3 | 3.631059
9.1667 | 0.005864 | 0.0001044858 | 9654.5 | 4.12944 | 88.417 | 0.0092758 | 0.0001663248 | 12484 | 5.339679 | 169.32 | 0.005864 | 0.0001023534 | 9155.1 | 3.915836 | 248 | 0.0085294 | 0.00018127 | 13816 | 5.909405 | 329.47 | 0.0041581 | 0.000104528 | 8655.8 | 3.702274 | 409.4 | 0.00725 | 0.000159956 | 12484 | 5.339679 | 520.8 | 0.0037316 | 0.000104544 | 8988.7 | 3.844663
9.6 | 0.0062905 | 0.0001130158 | 9987.4 | 4.271829 | 88.767 | 0.0088493 | 0.0001577948 | 12318 | 5.268677 | 169.7 | 0.0062905 | 0.0001108834 | 9488 | 4.058225 | 248.33 | 0.008103 | 0.000172742 | 13317 | 5.695971 | 329.95 | 0.0043713 | 0.000108792 | 9321.6 | 3.987052 | 409.78 | 0.0068236 | 0.000151428 | 11985 | 5.126246 | 521.3 | 0.0040515 | 0.000110942 | 9654.5 | 4.12944
10.1 | 0.0065037 | 0.0001172798 | 10487 | 4.485519 | 89.117 | 0.0086361 | 0.0001535308 | 11652 | 4.983815 | 170.2 | 0.0066103 | 0.0001172794 | 9820.9 | 4.200613 | 248.77 | 0.0076765 | 0.000164212 | 12817 | 5.48211 | 330.33 | 0.0047978 | 0.000117322 | 9654.5 | 4.12944 | 410.25 | 0.0066103 | 0.000147162 | 11319 | 4.841383 | 521.57 | 0.004478 | 0.000119472 | 9654.5 | 4.12944
10.483 | 0.0069302 | 0.0001258098 | 10820 | 4.62795 | 89.617 | 0.0082096 | 0.0001450008 | 11153 | 4.770381 | 170.53 | 0.0069302 | 0.0001236774 | 10487 | 4.485519 | 249.2 | 0.0073566 | 0.000157814 | 12151 | 5.197248 | 330.7 | 0.0049044 | 0.000119454 | 10320 | 4.414089 | 410.62 | 0.0061839 | 0.000138634 | 11153 | 4.770381 | 521.93 | 0.0046912 | 0.000123736 | 10320 | 4.414089
10.983 | 0.00725 | 0.0001322058 | 11486 | 4.912813 | 90.117 | 0.0078897 | 0.0001386028 | 10653 | 4.55652 | 171.02 | 0.0073566 | 0.0001322054 | 10820 | 4.62795 | 249.7 | 0.0070368 | 0.000151418 | 11652 | 4.983815 | 331.05 | 0.0053309 | 0.000127984 | 10487 | 4.485519 | 411.05 | 0.005864 | 0.000132236 | 10487 | 4.485519 | 522.42 | 0.0051177 | 0.000132266 | 10653 | 4.55652
11.483 | 0.0075699 | 0.0001386038 | 11652 | 4.983815 | 90.617 | 0.0075699 | 0.0001322068 | 9987.4 | 4.271829 | 171.52 | 0.0076765 | 0.0001386034 | 11486 | 4.912813 | 250.12 | 0.0066103 | 0.000142888 | 11319 | 4.841383 | 331.53 | 0.0056508 | 0.000134382 | 11153 | 4.770381 | 411.55 | 0.0056508 | 0.000127972 | 9987.4 | 4.271829 | 522.88 | 0.0054375 | 0.000138662 | 11319 | 4.841383
11.983 | 0.0078897 | 0.0001449998 | 12318 | 5.268677 | 91.067 | 0.0071434 | 0.0001236768 | 9654.5 | 4.12944 | 172.02 | 0.0079964 | 0.0001450014 | 11652 | 4.983815 | 250.52 | 0.0063971 | 0.000138624 | 10653 | 4.55652 | 332.03 | 0.0059706 | 0.000140778 | 11652 | 4.983815 | 411.97 | 0.0052243 | 0.000119442 | 9820.9 | 4.200613 | 523.37 | 0.005864 | 0.000147192 | 11652 | 4.983815
12.483 | 0.0082096 | 0.0001513978 | 12651 | 5.411109 | 91.567 | 0.0069302 | 0.0001194128 | 9155.1 | 3.915836 | 172.37 | 0.0082096 | 0.0001492654 | 12318 | 5.268677 | 250.95 | 0.0059706 | 0.000130094 | 10320 | 4.414089 | 332.45 | 0.0063971 | 0.000149308 | 11985 | 5.126246 | 412.42 | 0.0050111 | 0.000115178 | 9155.1 | 3.915836 | 523.87 | 0.0060772 | 0.000151456 | 11985 | 5.126246
12.983 | 0.0085294 | 0.0001577938 | 13150 | 5.624542 | 91.95 | 0.0065037 | 0.0001108828 | 8988.7 | 3.844663 | 172.82 | 0.0086361 | 0.0001577954 | 12484 | 5.339679 | 251.42 | 0.0057574 | 0.00012583 | 9654.5 | 4.12944 | 332.95 | 0.0066103 | 0.000153572 | 12484 | 5.339679 | 412.88 | 0.0045846 | 0.000106648 | 8822.2 | 3.773447 | 524.28 | 0.0065037 | 0.000159986 | 12484 | 5.339679
13.483 | 0.0088493 | 0.0001641918 | 13649 | 5.837975 | 92.2 | 0.0063971 | 0.0001087508 | 8322.8 | 3.559843 | 173.32 | 0.0088493 | 0.0001620594 | 12817 | 5.48211 | 251.85 | 0.0053309 | 0.0001173 | 9321.6 | 3.987052 | 333.45 | 0.0069302 | 0.00015997 | 12651 | 5.411109 | 413.38 | 0.0043713 | 0.000102382 | 8156.4 | 3.48867 | 524.78 | 0.0068236 | 0.000166384 | 12984 | 5.55354
13.867 | 0.0092758 | 0.0001727218 | 14149 | 6.051836 | 92.567 | 0.0059706 | 0.0001002208 | 8156.4 | 3.48867 | 173.82 | 0.0091692 | 0.0001684574 | 13483 | 5.766973 | 252.35 | 0.0051177 | 0.000113036 | 8822.2 | 3.773447 | 333.95 | 0.0073566 | 0.000168498 | 13317 | 5.695971 | 413.67 | 0.0039449 | 9.3854e-05 | 7823.5 | 3.346282 | 525.28 | 0.0071434 | 0.00017278 | 13317 | 5.695971
14.3 | 0.0095956 | 0.0001791178 | 14815 | 6.336699 | 93.05 | 0.0056508 | 9.38248e-05 | 7490.6 | 3.203893 | 174.32 | 0.009489 | 0.0001748534 | 13982 | 5.980406 | 252.68 | 0.0046912 | 0.000104506 | 8655.8 | 3.702274 | 334.45 | 0.0075699 | 0.000172764 | 13649 | 5.837975 | 414.17 | 0.0037316 | 8.9588e-05 | 7324.1 | 3.132677 | 525.78 | 0.0073566 | 0.000177044 | 13816 | 5.909405
14.667 | 0.010022 | 0.0001876458 | 15148 | 6.47913 | 93.55 | 0.0053309 | 8.74268e-05 | 7324.1 | 3.132677 | 174.65 | 0.0099155 | 0.0001833834 | 14482 | 6.194267 | 253.17 | 0.004478 | 0.000100242 | 7989.9 | 3.417454 | 334.82 | 0.0079964 | 0.000181294 | 14149 | 6.051836 | 414.45 | 0.0033052 | 8.106e-05 | 6991.2 | 2.990289 | 526.23 | 0.0077831 | 0.000185574 | 14482 | 6.194267
15.1 | 0.010342 | 0.0001940458 | 15813 | 6.763565 | 93.817 | 0.0052243 | 8.52948e-05 | 6658.3 | 2.8479 | 175.12 | 0.010235 | 0.0001897734 | 15148 | 6.47913 | 253.48 | 0.0040515 | 9.1712e-05 | 7823.5 | 3.346282 | 335.15 | 0.0083162 | 0.00018769 | 14815 | 6.336699 | 414.95 | 0.0030919 | 7.6794e-05 | 6658.3 | 2.8479 | 526.62 | 0.0082096 | 0.000194104 | 14981 | 6.4077
15.6 | 0.010662 | 0.0002004458 | 16313 | 6.977426 | 94.167 | 0.0047978 | 7.67648e-05 | 6658.3 | 2.8479 | 175.5 | 0.010662 | 0.0001983134 | 15480 | 6.621134 | 253.93 | 0.0039449 | 8.958e-05 | 7157.6 | 3.061462 | 335.62 | 0.0087427 | 0.00019622 | 15148 | 6.47913 | 415.35 | 0.0026655 | 6.8266e-05 | 6325.4 | 2.705512 | 527.07 | 0.0085294 | 0.0002005 | 15647 | 6.692563
15.967 | 0.011088 | 0.0002089658 | 16646 | 7.119857 | 94.617 | 0.004478 | 7.03688e-05 | 5992.4 | 2.56308 | 175.97 | 0.010982 | 0.0002047134 | 16146 | 6.905996 | 254.3 | 0.0035184 | 8.105e-05 | 6991.2 | 2.990289 | 336.03 | 0.0089559 | 0.000200484 | 15813 | 6.763565 | 415.77 | 0.0024522 | 6.4e-05 | 5659.5 | 2.420692 | 527.53 | 0.0089559 | 0.00020903 | 16146 | 6.905996
16.467 | 0.011408 | 0.0002153658 | 17145 | 7.33329 | 95.117 | 0.0041581 | 6.39708e-05 | 5659.5 | 2.420692 | 176.45 | 0.011408 | 0.0002132334 | 16646 | 7.119857 | 254.78 | 0.0033052 | 7.6786e-05 | 6325.4 | 2.705512 | 336.37 | 0.0093824 | 0.000209014 | 16146 | 6.905996 | 416.18 | 0.0020257 | 5.547e-05 | 5326.6 | 2.278303 | 528.03 | 0.0092758 | 0.000215428 | 16646 | 7.119857
16.917 | 0.011728 | 0.0002217658 | 17811 | 7.618153 | 95.5 | 0.0039449 | 5.97068e-05 | 4993.7 | 2.135914 | 176.95 | 0.011728 | 0.0002196334 | 17145 | 7.33329 | 255.08 | 0.0028787 | 6.8256e-05 | 6158.9 | 2.634296 | 336.87 | 0.0097022 | 0.00021541 | 16646 | 7.119857 | 416.68 | 0.0017059 | 4.9074e-05 | 4827.2 | 2.064699 | 528.43 | 0.0097022 | 0.000223956 | 17145 | 7.33329
17.417 | 0.012154 | 0.0002302858 | 18310 | 7.831586 | 95.85 | 0.0035184 | 5.11768e-05 | 4827.2 | 2.064699 | 177.4 | 0.012154 | 0.0002281534 | 17644 | 7.546724 | 255.55 | 0.0025588 | 6.1858e-05 | 5493.1 | 2.349519 | 337.33 | 0.010129 | 0.000223946 | 17145 | 7.33329 | 417.1 | 0.0012794 | 4.0544e-05 | 4494.3 | 1.92231 | 528.93 | 0.010022 | 0.000230352 | 17644 | 7.546724
17.917 | 0.012474 | 0.0002366858 | 18810 | 8.045447 | 96.35 | 0.0033052 | 4.69128e-05 | 4327.9 | 1.851137 | 177.88 | 0.012474 | 0.0002345534 | 18310 | 7.831586 | 256.05 | 0.002239 | 5.5462e-05 | 5160.2 | 2.20713 | 337.83 | 0.010449 | 0.000230346 | 17811 | 7.618153 | 417.6 | 0.0010662 | 3.628e-05 | 3995 | 1.708749 | 529.43 | 0.010342 | 0.000236752 | 18144 | 7.760585
18.417 | 0.012901 | 0.0002452258 | 19309 | 8.25888 | 96.65 | 0.0028787 | 3.83828e-05 | 3995 | 1.708749 | 178.37 | 0.012901 | 0.0002430934 | 18810 | 8.045447 | 256.5 | 0.0018125 | 4.6932e-05 | 4660.8 | 1.993526 | 338.33 | 0.010875 | 0.000238866 | 18144 | 7.760585 | 417.97 | 0.00063971 | 2.77502e-05 | 3662 | 1.566317 | 529.85 | 0.010768 | 0.000245272 | 18643 | 7.974018
18.917 | 0.013221 | 0.0002516258 | 19808 | 8.472314 | 97.15 | 0.0024522 | 2.98528e-05 | 3662 | 1.566317 | 178.87 | 0.013114 | 0.0002473534 | 19143 | 8.187879 | 257 | 0.0014927 | 4.0536e-05 | 4161.4 | 1.779922 | 338.75 | 0.011195 | 0.000245266 | 18810 | 8.045447 | 418.43 | 0.00031985 | 2.1353e-05 | 2996.2 | 1.28154 | 530.35 | 0.011088 | 0.000251672 | 19143 | 8.187879
[5 empty] | 97.567 | 0.0023456 | 2.77208e-05 | 2996.2 | 1.28154 | 179.25 | 0.01354 | 0.0002558734 | 19642 | 8.401312 | 257.5 | 0.0010662 | 3.2006e-05 | 3662 | 1.566317 | 339.25 | 0.011515 | 0.000251666 | 19143 | 8.187879 | 418.9 | -0.0001068 | 1.282e-05 | 2663.3 | 1.139151 | 530.83 | 0.011515 | 0.000260212 | 19642 | 8.401312
[5 empty] | 97.833 | 0.0019191 | 1.91908e-05 | 2829.8 | 1.210367 | [5 empty] | 257.98 | 0.00063971 | 2.34762e-05 | 3162.7 | 1.352756 | 339.65 | 0.011835 | 0.000258066 | 19808 | 8.472314 | 419.4 | -0.0004273 | 6.41e-06 | 2163.9 | 0.9255472
[5 empty] | 98.333 | 0.0015993 | 1.27948e-05 | 2330.4 | 0.9967629 | [5 empty] | 258.48 | 0.00031985 | 1.7079e-05 | 2829.8 | 1.210367 | [5 empty] | 419.9 | -0.0006409 | 2.138e-06 | 1997.5 | 0.8543743
[5 empty] | 98.833 | 0.001386 | 8.5288e-06 | 1997.5 | 0.8543743 | [5 empty] | 258.97 | -0.0001068 | 8.546e-06 | 2330.4 | 0.9967629 | [5 empty] | 420.4 | -0.0007478 | 0 | 1831 | 0.7831586
[5 empty] | 99.333 | 0.0011728 | 4.2648e-06 | 1831 | 0.7831586 | [5 empty] | 259.47 | -0.0003204 | 4.274e-06 | 2163.9 | 0.9255472 | [5 empty] | 420.9 | -0.0007478 | 0 | 1831 | 0.7831586
[5 empty] | 99.833 | 0.0010662 | 2.1328e-06 | 1831 | 0.7831586 | [5 empty] | 259.97 | -0.0004273 | 2.136e-06 | 1831 | 0.7831586
[5 empty] | 100.33 | 0.00095956 | 0 | 1831 | 0.7831586 | [5 empty] | 260.47 | -0.0005341 | 0 | 1831 | 0.7831586

## MA03-01
Id | Circular area (m2) | Base length (mm) | Predicted strength (MPa) | Minimum stress (MPa) | Maximum stress (MPa) | Mean module (GPa) | Standard deviation (GPa)
MA03-01 | 0.004491803 | 100 | 40 | 0.75 | 11.5
| Loading 1 | Unloading 1 | Loading 2 | Unloading 2 | Loading 3 | Unloading 3 | Loading 4
E (GPa) | 74.71265 | 74.47557 | 74.89819 | 75.35086 | 74.8302 | 74.98453 | 75.32738
Loading 1 |  |  |  |  | Unloading 1 |  |  |  |  | Loading 2 |  |  |  |  | Unloading 2 |  |  |  |  | Loading 3 |  |  |  |  | Unloading 3 |  |  |  |  | Loading 4
Time (s) | Strain (mm) | Specific Strain (mm/mm) | Force (N) | Stress (MPa) | Time (s) | Strain (mm) | Specific Strain (mm/mm) | Force (N) | Stress (MPa) | Time (s) | Strain (mm) | Specific Strain (mm/mm) | Force (N) | Stress (MPa) | Time (s) | Strain (mm) | Specific Strain (mm/mm) | Force (N) | Stress (MPa) | Time (s) | Strain (mm) | Specific Strain (mm/mm) | Force (N) | Stress (MPa) | Time (s) | Strain (mm) | Specific Strain (mm/mm) | Force (N) | Stress (MPa) | Time (s) | Strain (mm) | Specific Strain (mm/mm) | Force (N) | Stress (MPa)
3.0333 | 0.00095956 | 0 | 3995 | 0.889398 | 88.667 | 0.014927 | 0.0001396744 | 51102 | 11.37672 | 176.75 | 0.0017059 | 0 | 3828.5 | 0.8523304 | 262.8 | 0.015779 | 0.000134334 | 51269 | 11.4139 | 350.97 | 0.0025588 | 0 | 3828.5 | 0.8523304 | 436.77 | 0.016632 | 0.000138599 | 51602 | 11.48804 | 556.1 | 0.0039449 | 0 | 3662 | 0.8152629
3.5333 | 0.0010662 | 1.0664e-06 | 4161.4 | 0.9264432 | 89 | 0.01482 | 0.0001386044 | 50436 | 11.22845 | 177.25 | 0.0018125 | 1.066e-06 | 4161.4 | 0.9264432 | 263.12 | 0.015566 | 0.000132204 | 50603 | 11.26563 | 351.47 | 0.0026655 | 1.067e-06 | 4327.9 | 0.9635107 | 437.13 | 0.016419 | 0.000136469 | 50936 | 11.33977 | 556.52 | 0.0041581 | 2.132e-06 | 4327.9 | 0.9635107
4.0333 | 0.00095956 | 0 | 4327.9 | 0.9635107 | 89.367 | 0.014607 | 0.0001364744 | 49771 | 11.08041 | 177.75 | 0.0018125 | 1.066e-06 | 4327.9 | 0.9635107 | 263.47 | 0.015353 | 0.000130074 | 49937 | 11.11736 | 351.97 | 0.0025588 | 0 | 4327.9 | 0.9635107 | 437.45 | 0.016206 | 0.000134339 | 50270 | 11.1915 | 557.02 | 0.0041581 | 2.132e-06 | 4327.9 | 0.9635107
4.5333 | 0.0010662 | 1.0664e-06 | 4660.8 | 1.037624 | 89.683 | 0.014393 | 0.0001343344 | 49105 | 10.93214 | 178.25 | 0.0018125 | 1.066e-06 | 4327.9 | 0.9635107 | 263.8 | 0.015246 | 0.000129004 | 49271 | 10.96909 | 352.47 | 0.0026655 | 1.067e-06 | 4494.3 | 1.000556 | 437.82 | 0.016099 | 0.000133269 | 49604 | 11.04323 | 557.52 | 0.0041581 | 2.132e-06 | 4660.8 | 1.037624
5.0333 | 0.0010662 | 1.0664e-06 | 4827.2 | 1.074669 | 90.05 | 0.014287 | 0.0001332744 | 48439 | 10.78387 | 178.75 | 0.0018125 | 1.066e-06 | 4660.8 | 1.037624 | 264.1 | 0.015033 | 0.000126874 | 48605 | 10.82082 | 352.97 | 0.0026655 | 1.067e-06 | 4660.8 | 1.037624 | 438.12 | 0.015886 | 0.000131139 | 48938 | 10.89496 | 558.02 | 0.0041581 | 2.132e-06 | 4827.2 | 1.074669
5.5333 | 0.0011728 | 2.1324e-06 | 5326.6 | 1.185849 | 90.367 | 0.014074 | 0.0001311444 | 47773 | 10.6356 | 179.25 | 0.0019191 | 2.132e-06 | 4993.7 | 1.111736 | 264.48 | 0.01482 | 0.000124744 | 47940 | 10.67278 | 353.47 | 0.0026655 | 1.067e-06 | 5160.2 | 1.148804 | 438.47 | 0.015673 | 0.000129009 | 48272 | 10.74669 | 558.52 | 0.0041581 | 2.132e-06 | 4993.7 | 1.111736
5.7333 | 0.0012794 | 3.1984e-06 | 5992.4 | 1.334075 | 90.7 | 0.013967 | 0.0001300744 | 47107 | 10.48733 | 179.63 | 0.0019191 | 2.132e-06 | 5659.5 | 1.259962 | 264.78 | 0.014713 | 0.000123674 | 47274 | 10.52451 | 353.85 | 0.0027721 | 2.133e-06 | 5826 | 1.297029 | 438.8 | 0.015566 | 0.000127939 | 47607 | 10.59864 | 558.95 | 0.0042647 | 3.198e-06 | 5659.5 | 1.259962
5.9 | 0.001386 | 4.2644e-06 | 6658.3 | 1.482323 | 91.05 | 0.013647 | 0.0001268744 | 46441 | 10.33906 | 179.82 | 0.0021324 | 4.265e-06 | 6325.4 | 1.40821 | 265.12 | 0.0145 | 0.000121544 | 46608 | 10.37624 | 354.05 | 0.0028787 | 3.199e-06 | 6491.8 | 1.445255 | 439.15 | 0.015353 | 0.000125809 | 46941 | 10.45037 | 559.17 | 0.0043713 | 4.264e-06 | 6325.4 | 1.40821
6.1 | 0.0014927 | 5.3314e-06 | 7324.1 | 1.630548 | 91.333 | 0.013434 | 0.0001247444 | 45776 | 10.19101 | 180 | 0.002239 | 5.331e-06 | 6991.2 | 1.556435 | 265.45 | 0.014287 | 0.000119414 | 45942 | 10.22797 | 354.23 | 0.0030919 | 5.331e-06 | 7157.6 | 1.593481 | 439.45 | 0.01514 | 0.000123679 | 46275 | 10.3021 | 559.35 | 0.004478 | 5.331e-06 | 6991.2 | 1.556435
6.4 | 0.0018125 | 8.5294e-06 | 7989.9 | 1.778774 | 91.683 | 0.013327 | 0.0001236744 | 45110 | 10.04274 | 180.22 | 0.0023456 | 6.397e-06 | 7657 | 1.704661 | 265.77 | 0.014074 | 0.000117284 | 45276 | 10.0797 | 354.47 | 0.0031985 | 6.397e-06 | 7823.5 | 1.741728 | 439.75 | 0.015033 | 0.000122609 | 45609 | 10.15383 | 559.58 | 0.0046912 | 7.463e-06 | 7657 | 1.704661
6.6333 | 0.0020257 | 1.06614e-05 | 8655.8 | 1.927021 | 91.983 | 0.013114 | 0.0001215444 | 44444 | 9.894469 | 180.52 | 0.0025588 | 8.529e-06 | 8322.8 | 1.852886 | 266.1 | 0.01386 | 0.000115144 | 44610 | 9.931425 | 354.82 | 0.0034118 | 8.53e-06 | 8489.3 | 1.889954 | 440.1 | 0.01482 | 0.000120479 | 44943 | 10.00556 | 559.88 | 0.0049044 | 9.595e-06 | 8322.8 | 1.852886
6.8333 | 0.002239 | 1.27944e-05 | 9321.6 | 2.075247 | 92.383 | 0.012901 | 0.0001194144 | 43778 | 9.746199 | 180.8 | 0.0028787 | 1.1728e-05 | 8988.7 | 2.001134 | 266.43 | 0.013754 | 0.000114084 | 43945 | 9.783378 | 355.03 | 0.0037316 | 1.1728e-05 | 9155.1 | 2.03818 | 440.45 | 0.014607 | 0.000118349 | 44278 | 9.857513 | 560.18 | 0.0051177 | 1.1728e-05 | 8988.7 | 2.001134
7.05 | 0.0024522 | 1.49264e-05 | 9987.4 | 2.223473 | 92.7 | 0.012794 | 0.0001183444 | 43112 | 9.597929 | 180.98 | 0.0029853 | 1.2794e-05 | 9654.5 | 2.14936 | 266.77 | 0.01354 | 0.000111944 | 43279 | 9.635107 | 355.23 | 0.0038383 | 1.2795e-05 | 9820.9 | 2.186405 | 440.75 | 0.014393 | 0.000116209 | 43612 | 9.709242 | 560.4 | 0.0053309 | 1.386e-05 | 9654.5 | 2.14936
7.2 | 0.0026655 | 1.70594e-05 | 10653 | 2.371654 | 93.033 | 0.012474 | 0.0001151444 | 42446 | 9.449658 | 181.22 | 0.0033052 | 1.5993e-05 | 10320 | 2.297519 | 267.12 | 0.013327 | 0.000109814 | 42613 | 9.486837 | 355.42 | 0.0040515 | 1.4927e-05 | 10487 | 2.334697 | 441.13 | 0.01418 | 0.000114079 | 42946 | 9.560972 | 560.53 | 0.0055441 | 1.5992e-05 | 10320 | 2.297519
7.45 | 0.0028787 | 1.91914e-05 | 11319 | 2.519924 | 93.333 | 0.012368 | 0.0001140844 | 41781 | 9.301611 | 181.35 | 0.0034118 | 1.7059e-05 | 10986 | 2.445789 | 267.42 | 0.013221 | 0.000108754 | 41947 | 9.338567 | 355.65 | 0.0042647 | 1.7059e-05 | 11319 | 2.519924 | 441.45 | 0.014074 | 0.000113019 | 42280 | 9.412702 | 560.78 | 0.0057574 | 1.8125e-05 | 10986 | 2.445789
7.6 | 0.0030919 | 2.13234e-05 | 11985 | 2.668194 | 93.683 | 0.012154 | 0.0001119444 | 41115 | 9.153341 | 181.53 | 0.003625 | 1.9191e-05 | 11652 | 2.594059 | 267.75 | 0.013007 | 0.000106614 | 41281 | 9.190297 | 355.83 | 0.0045846 | 2.0258e-05 | 11985 | 2.668194 | 441.78 | 0.013754 | 0.000109819 | 41614 | 9.264432 | 560.93 | 0.0059706 | 2.0257e-05 | 11652 | 2.594059
7.7333 | 0.0033052 | 2.34564e-05 | 12651 | 2.816464 | 94.017 | 0.011941 | 0.0001098144 | 40449 | 9.005071 | 181.78 | 0.0039449 | 2.239e-05 | 12318 | 2.742329 | 268.15 | 0.012688 | 0.000103424 | 40615 | 9.042027 | 356.03 | 0.0047978 | 2.239e-05 | 12651 | 2.816464 | 442.13 | 0.013647 | 0.000108749 | 40948 | 9.116162 | 561.1 | 0.0060772 | 2.1323e-05 | 12318 | 2.742329
7.9333 | 0.0035184 | 2.55884e-05 | 13317 | 2.964734 | 94.367 | 0.011728 | 0.0001076844 | 39783 | 8.856801 | 181.95 | 0.0041581 | 2.4522e-05 | 12984 | 2.890599 | 268.45 | 0.012581 | 0.000102354 | 39950 | 8.89398 | 356.23 | 0.0050111 | 2.4523e-05 | 13317 | 2.964734 | 442.45 | 0.013434 | 0.000106619 | 40283 | 8.968115 | 561.35 | 0.0063971 | 2.4522e-05 | 13150 | 2.927555
8.1333 | 0.003625 | 2.66544e-05 | 13982 | 3.112782 | 94.717 | 0.011621 | 0.0001066144 | 39117 | 8.708531 | 182.17 | 0.0043713 | 2.6654e-05 | 13649 | 3.038646 | 268.77 | 0.012368 | 0.000100224 | 39284 | 8.745709 | 356.42 | 0.0051177 | 2.5589e-05 | 13982 | 3.112782 | 442.78 | 0.013221 | 0.000104489 | 39617 | 8.819845 | 561.57 | 0.0066103 | 2.6654e-05 | 13816 | 3.075825
8.3667 | 0.0038383 | 2.87874e-05 | 14648 | 3.261052 | 95.067 | 0.011302 | 0.0001034244 | 38452 | 8.560483 | 182.38 | 0.004478 | 2.7721e-05 | 14315 | 3.186917 | 269.15 | 0.012154 | 9.8084e-05 | 38452 | 8.560483 | 356.62 | 0.0053309 | 2.7721e-05 | 14648 | 3.261052 | 443.13 | 0.013007 | 0.000102349 | 38951 | 8.671574 | 561.77 | 0.0068236 | 2.8787e-05 | 14482 | 3.224095
8.55 | 0.0040515 | 3.09194e-05 | 15314 | 3.409322 | 95.367 | 0.011195 | 0.0001023544 | 37786 | 8.412213 | 182.58 | 0.0046912 | 2.9853e-05 | 14981 | 3.335187 | 269.53 | 0.011941 | 9.5954e-05 | 37786 | 8.412213 | 356.92 | 0.0056508 | 3.092e-05 | 15314 | 3.409322 | 443.45 | 0.012794 | 0.000100219 | 38285 | 8.523304 | 562.03 | 0.0070368 | 3.0919e-05 | 15148 | 3.372366
8.8667 | 0.0042647 | 3.30514e-05 | 15980 | 3.557592 | 95.667 | 0.011088 | 0.0001012844 | 37120 | 8.263943 | 182.85 | 0.0049044 | 3.1985e-05 | 15647 | 3.483457 | 269.85 | 0.011728 | 9.3824e-05 | 37120 | 8.263943 | 357.15 | 0.0057574 | 3.1986e-05 | 15980 | 3.557592 | 443.78 | 0.012688 | 9.9159e-05 | 37619 | 8.375034 | 562.27 | 0.0071434 | 3.1985e-05 | 15813 | 3.520413
9.3 | 0.0045846 | 3.62504e-05 | 16646 | 3.705862 | 96.017 | 0.010768 | 9.80844e-05 | 36454 | 8.115673 | 183.18 | 0.0051177 | 3.4118e-05 | 16313 | 3.631727 | 270.18 | 0.011621 | 9.2754e-05 | 36454 | 8.115673 | 357.53 | 0.0059706 | 3.4118e-05 | 16646 | 3.705862 | 444.13 | 0.012474 | 9.7019e-05 | 36953 | 8.226764 | 562.58 | 0.0073566 | 3.4117e-05 | 16479 | 3.668683
9.7 | 0.0046912 | 3.73164e-05 | 17312 | 3.854132 | 96.4 | 0.010555 | 9.59544e-05 | 35788 | 7.967403 | 183.6 | 0.0053309 | 3.625e-05 | 16979 | 3.779997 | 270.58 | 0.011302 | 8.9564e-05 | 35788 | 7.967403 | 358.03 | 0.0061839 | 3.6251e-05 | 17312 | 3.854132 | 444.43 | 0.012261 | 9.4889e-05 | 36288 | 8.078717 | 562.98 | 0.0076765 | 3.7316e-05 | 17145 | 3.816953
10.05 | 0.0049044 | 3.94484e-05 | 17977 | 4.002179 | 96.717 | 0.010342 | 9.38244e-05 | 35122 | 7.819133 | 184.05 | 0.0055441 | 3.8382e-05 | 17644 | 3.928044 | 270.88 | 0.011088 | 8.7424e-05 | 35122 | 7.819133 | 358.38 | 0.0063971 | 3.8383e-05 | 17977 | 4.002179 | 444.82 | 0.012048 | 9.2759e-05 | 35622 | 7.930447 | 563.48 | 0.0077831 | 3.8382e-05 | 17644 | 3.928044
10.267 | 0.0051177 | 4.15814e-05 | 18643 | 4.15045 | 97.05 | 0.010235 | 9.27544e-05 | 34457 | 7.671085 | 184.3 | 0.0056508 | 3.9449e-05 | 18310 | 4.076315 | 271.18 | 0.010982 | 8.6364e-05 | 34457 | 7.671085 | 358.58 | 0.0066103 | 4.0515e-05 | 18643 | 4.15045 | 445.12 | 0.011835 | 9.0629e-05 | 34956 | 7.782176 | 563.72 | 0.0079964 | 4.0515e-05 | 18310 | 4.076315
10.467 | 0.0053309 | 4.37134e-05 | 19309 | 4.29872 | 97.4 | 0.010022 | 9.06244e-05 | 33791 | 7.522815 | 184.55 | 0.005864 | 4.1581e-05 | 18976 | 4.224585 | 271.62 | 0.010768 | 8.4224e-05 | 33791 | 7.522815 | 358.83 | 0.0068236 | 4.2648e-05 | 19309 | 4.29872 | 445.48 | 0.011621 | 8.8489e-05 | 34290 | 7.633906 | 563.9 | 0.0082096 | 4.2647e-05 | 18976 | 4.224585
10.75 | 0.0055441 | 4.58454e-05 | 19975 | 4.44699 | 97.817 | 0.0098089 | 8.84934e-05 | 33125 | 7.374545 | 184.78 | 0.0060772 | 4.3713e-05 | 19642 | 4.372855 | 271.98 | 0.010555 | 8.2094e-05 | 33125 | 7.374545 | 359.07 | 0.0070368 | 4.478e-05 | 19975 | 4.44699 | 445.82 | 0.011515 | 8.7429e-05 | 33624 | 7.485636 | 564.15 | 0.0084228 | 4.4779e-05 | 19642 | 4.372855
10.983 | 0.0056508 | 4.69124e-05 | 20641 | 4.59526 | 98.133 | 0.0097022 | 8.74264e-05 | 32459 | 7.226275 | 185 | 0.0062905 | 4.5846e-05 | 20308 | 4.521125 | 272.35 | 0.010342 | 7.9964e-05 | 32459 | 7.226275 | 359.33 | 0.00725 | 4.6912e-05 | 20641 | 4.59526 | 446.2 | 0.011302 | 8.5299e-05 | 32958 | 7.337366 | 564.38 | 0.0085294 | 4.5845e-05 | 20308 | 4.521125
11.283 | 0.0059706 | 5.01104e-05 | 21306 | 4.743307 | 98.533 | 0.0093824 | 8.42284e-05 | 31793 | 7.078005 | 185.3 | 0.0065037 | 4.7978e-05 | 20974 | 4.669395 | 272.67 | 0.010235 | 7.8894e-05 | 31793 | 7.078005 | 359.63 | 0.0073566 | 4.7978e-05 | 21306 | 4.743307 | 446.6 | 0.011088 | 8.3159e-05 | 32293 | 7.189319 | 564.65 | 0.0087427 | 4.7978e-05 | 20974 | 4.669395
11.617 | 0.0060772 | 5.11764e-05 | 21972 | 4.891577 | 98.9 | 0.0092758 | 8.31624e-05 | 31127 | 6.929735 | 185.62 | 0.0067169 | 5.011e-05 | 21639 | 4.817442 | 273.07 | 0.0099155 | 7.5699e-05 | 31127 | 6.929735 | 359.9 | 0.0075699 | 5.0111e-05 | 21972 | 4.891577 | 446.95 | 0.010875 | 8.1029e-05 | 31627 | 7.041049 | 564.92 | 0.0089559 | 5.011e-05 | 21639 | 4.817442
11.917 | 0.0062905 | 5.33094e-05 | 22638 | 5.039848 | 99.267 | 0.0090625 | 8.10294e-05 | 30462 | 6.781687 | 185.87 | 0.0069302 | 5.2243e-05 | 22305 | 4.965712 | 273.45 | 0.0098089 | 7.4633e-05 | 30462 | 6.781687 | 360.2 | 0.0077831 | 5.2243e-05 | 22638 | 5.039848 | 447.35 | 0.010662 | 7.8899e-05 | 30961 | 6.892779 | 565.27 | 0.0091692 | 5.2243e-05 | 22305 | 4.965712
12.233 | 0.0065037 | 5.54414e-05 | 23304 | 5.188118 | 99.617 | 0.0088493 | 7.88974e-05 | 29796 | 6.633417 | 186.18 | 0.0070368 | 5.3309e-05 | 22971 | 5.113983 | 273.8 | 0.0095956 | 7.25e-05 | 29796 | 6.633417 | 360.58 | 0.0079964 | 5.4376e-05 | 23304 | 5.188118 | 447.68 | 0.010555 | 7.7829e-05 | 30295 | 6.744508 | 565.57 | 0.0093824 | 5.4375e-05 | 22971 | 5.113983
12.583 | 0.0067169 | 5.75734e-05 | 23970 | 5.336388 | 99.95 | 0.0086361 | 7.67654e-05 | 29130 | 6.485147 | 186.53 | 0.0073566 | 5.6507e-05 | 23637 | 5.262253 | 274.1 | 0.0093824 | 7.0368e-05 | 29130 | 6.485147 | 360.85 | 0.0082096 | 5.6508e-05 | 23970 | 5.336388 | 448.03 | 0.010342 | 7.5699e-05 | 29629 | 6.596238 | 565.9 | 0.0095956 | 5.6507e-05 | 23637 | 5.262253
12.9 | 0.0069302 | 5.97064e-05 | 24636 | 5.484658 | 100.22 | 0.0085294 | 7.56984e-05 | 28464 | 6.336877 | 186.83 | 0.0074633 | 5.7574e-05 | 24303 | 5.410523 | 274.48 | 0.0091692 | 6.8236e-05 | 28464 | 6.336877 | 361.2 | 0.0084228 | 5.864e-05 | 24636 | 5.484658 | 448.38 | 0.010022 | 7.2499e-05 | 28963 | 6.447968 | 566.23 | 0.0098089 | 5.864e-05 | 24303 | 5.410523
13.283 | 0.0071434 | 6.18384e-05 | 25301 | 5.632705 | 100.67 | 0.0082096 | 7.25004e-05 | 27798 | 6.188607 | 187.3 | 0.0077831 | 6.0772e-05 | 24969 | 5.558793 | 274.85 | 0.0089559 | 6.6103e-05 | 27798 | 6.188607 | 361.62 | 0.0086361 | 6.0773e-05 | 25301 | 5.632705 | 448.73 | 0.0099155 | 7.1434e-05 | 28298 | 6.299921 | 566.6 | 0.0099155 | 5.9706e-05 | 24969 | 5.558793
13.617 | 0.00725 | 6.29044e-05 | 25967 | 5.780975 | 101 | 0.0079964 | 7.03684e-05 | 27132 | 6.040337 | 187.63 | 0.0078897 | 6.1838e-05 | 25634 | 5.70684 | 275.15 | 0.0087427 | 6.3971e-05 | 27132 | 6.040337 | 361.93 | 0.0087427 | 6.1839e-05 | 25967 | 5.780975 | 449.1 | 0.0097022 | 6.9301e-05 | 27632 | 6.151651 | 566.97 | 0.010129 | 6.1841e-05 | 25634 | 5.70684
13.9 | 0.0074633 | 6.50374e-05 | 26633 | 5.929245 | 101.35 | 0.0078897 | 6.93014e-05 | 26467 | 5.892289 | 187.92 | 0.008103 | 6.3971e-05 | 26300 | 5.85511 | 275.48 | 0.0085294 | 6.1838e-05 | 26467 | 5.892289 | 362.28 | 0.0090625 | 6.5037e-05 | 26633 | 5.929245 | 449.43 | 0.009489 | 6.7169e-05 | 26966 | 6.003381 | 567.28 | 0.010342 | 6.3971e-05 | 26300 | 5.85511
14.2 | 0.0077831 | 6.82354e-05 | 27299 | 6.077516 | 101.63 | 0.0076765 | 6.71694e-05 | 25801 | 5.744019 | 188.22 | 0.0083162 | 6.6103e-05 | 26966 | 6.003381 | 275.78 | 0.0084228 | 6.0772e-05 | 25801 | 5.744019 | 362.55 | 0.0091692 | 6.6104e-05 | 27299 | 6.077516 | 449.73 | 0.0092758 | 6.5037e-05 | 26300 | 5.85511 | 567.6 | 0.010662 | 6.7171e-05 | 26966 | 6.003381
14.533 | 0.0078897 | 6.93014e-05 | 27965 | 6.225786 | 101.9 | 0.0074633 | 6.50374e-05 | 25135 | 5.595749 | 188.52 | 0.0085294 | 6.8235e-05 | 27632 | 6.151651 | 276.05 | 0.0082096 | 5.864e-05 | 25135 | 5.595749 | 362.87 | 0.0093824 | 6.8236e-05 | 27965 | 6.225786 | 450 | 0.0090625 | 6.2904e-05 | 25634 | 5.70684 | 567.9 | 0.010768 | 6.8231e-05 | 27632 | 6.151651
14.883 | 0.008103 | 7.14344e-05 | 28631 | 6.374056 | 102.22 | 0.00725 | 6.29044e-05 | 24469 | 5.447479 | 188.9 | 0.0087427 | 7.0368e-05 | 28298 | 6.299921 | 276.33 | 0.0079964 | 5.6508e-05 | 24469 | 5.447479 | 363.25 | 0.0095956 | 7.0368e-05 | 28631 | 6.374056 | 450.32 | 0.0088493 | 6.0772e-05 | 24969 | 5.558793 | 568.27 | 0.010982 | 7.0371e-05 | 28298 | 6.299921
15.267 | 0.0083162 | 7.35664e-05 | 29296 | 6.522103 | 102.52 | 0.0070368 | 6.07724e-05 | 23803 | 5.299209 | 189.25 | 0.0089559 | 7.25e-05 | 28963 | 6.447968 | 276.7 | 0.0077831 | 5.4375e-05 | 23803 | 5.299209 | 363.57 | 0.0098089 | 7.2501e-05 | 29296 | 6.522103 | 450.6 | 0.0087427 | 5.9706e-05 | 24303 | 5.410523 | 568.57 | 0.011195 | 7.2501e-05 | 28963 | 6.447968
15.617 | 0.0085294 | 7.56984e-05 | 29962 | 6.670373 | 102.83 | 0.0068236 | 5.86404e-05 | 23137 | 5.150939 | 189.57 | 0.0091692 | 7.4633e-05 | 29629 | 6.596238 | 277 | 0.0075699 | 5.2243e-05 | 23137 | 5.150939 | 363.92 | 0.010022 | 7.4632e-05 | 29962 | 6.670373 | 450.93 | 0.0085294 | 5.7573e-05 | 23637 | 5.262253 | 568.9 | 0.011408 | 7.4631e-05 | 29629 | 6.596238
15.95 | 0.0087427 | 7.78314e-05 | 30628 | 6.818643 | 103.15 | 0.0066103 | 5.65074e-05 | 22472 | 5.002891 | 189.93 | 0.0093824 | 7.6765e-05 | 30295 | 6.744508 | 277.35 | 0.0073566 | 5.011e-05 | 22472 | 5.002891 | 364.23 | 0.010129 | 7.5702e-05 | 30628 | 6.818643 | 451.25 | 0.0083162 | 5.5441e-05 | 22971 | 5.113983 | 569.27 | 0.011621 | 7.6761e-05 | 30295 | 6.744508
16.283 | 0.0089559 | 7.99634e-05 | 31294 | 6.966914 | 103.52 | 0.0063971 | 5.43754e-05 | 21806 | 4.854621 | 190.28 | 0.0095956 | 7.8897e-05 | 30961 | 6.892779 | 277.73 | 0.00725 | 4.9044e-05 | 21806 | 4.854621 | 364.6 | 0.010449 | 7.8902e-05 | 31294 | 6.966914 | 451.6 | 0.008103 | 5.3309e-05 | 22305 | 4.965712 | 569.65 | 0.011835 | 7.8901e-05 | 30961 | 6.892779
16.683 | 0.0090625 | 8.10294e-05 | 31960 | 7.115184 | 103.9 | 0.0061839 | 5.22434e-05 | 21140 | 4.706351 | 190.58 | 0.0097022 | 7.9963e-05 | 31627 | 7.041049 | 278.03 | 0.0070368 | 4.6912e-05 | 21140 | 4.706351 | 364.95 | 0.010555 | 7.9962e-05 | 31960 | 7.115184 | 451.93 | 0.0079964 | 5.2243e-05 | 21639 | 4.817442 | 570 | 0.011941 | 7.9961e-05 | 31627 | 7.041049
17.017 | 0.0092758 | 8.31624e-05 | 32626 | 7.263454 | 104.23 | 0.0059706 | 5.01104e-05 | 20474 | 4.558081 | 190.98 | 0.0099155 | 8.2096e-05 | 32293 | 7.189319 | 278.45 | 0.0067169 | 4.3713e-05 | 20474 | 4.558081 | 365.35 | 0.010875 | 8.3162e-05 | 32626 | 7.263454 | 452.27 | 0.0077831 | 5.011e-05 | 20974 | 4.669395 | 570.32 | 0.012154 | 8.2091e-05 | 32293 | 7.189319
17.4 | 0.009489 | 8.52944e-05 | 33291 | 7.411501 | 104.65 | 0.005864 | 4.90444e-05 | 19808 | 4.409811 | 191.38 | 0.010129 | 8.4231e-05 | 32958 | 7.337366 | 278.8 | 0.0065037 | 4.1581e-05 | 19808 | 4.409811 | 365.72 | 0.010982 | 8.4232e-05 | 33291 | 7.411501 | 452.73 | 0.0074633 | 4.6912e-05 | 20308 | 4.521125 | 570.7 | 0.012368 | 8.4231e-05 | 32958 | 7.337366
17.683 | 0.0097022 | 8.74264e-05 | 33957 | 7.559771 | 105.13 | 0.0055441 | 4.58454e-05 | 19143 | 4.261763 | 191.7 | 0.010235 | 8.5291e-05 | 33624 | 7.485636 | 279.3 | 0.0063971 | 4.0515e-05 | 19309 | 4.29872 | 366 | 0.011195 | 8.6362e-05 | 33957 | 7.559771 | 453.13 | 0.0073566 | 4.5845e-05 | 19642 | 4.372855 | 571.05 | 0.012581 | 8.6361e-05 | 33624 | 7.485636
18.05 | 0.0099155 | 8.95594e-05 | 34623 | 7.708041 | 105.63 | 0.0054375 | 4.47794e-05 | 18643 | 4.15045 | 192.02 | 0.010555 | 8.8491e-05 | 34290 | 7.633906 | 279.8 | 0.0061839 | 3.8383e-05 | 18643 | 4.15045 | 366.37 | 0.011408 | 8.8492e-05 | 34623 | 7.708041 | 453.63 | 0.0071434 | 4.3713e-05 | 19309 | 4.29872 | 571.35 | 0.012688 | 8.7431e-05 | 34290 | 7.633906
18.383 | 0.010129 | 9.16944e-05 | 35289 | 7.856312 | 105.87 | 0.0052243 | 4.26474e-05 | 17977 | 4.002179 | 192.32 | 0.010662 | 8.9561e-05 | 34956 | 7.782176 | 280.03 | 0.0059706 | 3.625e-05 | 17977 | 4.002179 | 366.68 | 0.011621 | 9.0622e-05 | 35289 | 7.856312 | 453.93 | 0.0069302 | 4.1581e-05 | 18643 | 4.15045 | 571.68 | 0.012901 | 8.9561e-05 | 34956 | 7.782176
18.7 | 0.010342 | 9.38244e-05 | 35955 | 8.004582 | 106.07 | 0.0051177 | 4.15814e-05 | 17312 | 3.854132 | 192.72 | 0.010875 | 9.1691e-05 | 35622 | 7.930447 | 280.2 | 0.005864 | 3.5184e-05 | 17312 | 3.854132 | 367.02 | 0.011728 | 9.1692e-05 | 35955 | 8.004582 | 454.15 | 0.0067169 | 3.9448e-05 | 17977 | 4.002179 | 572.03 | 0.013114 | 9.1691e-05 | 35622 | 7.930447
19.05 | 0.010449 | 9.48944e-05 | 36620 | 8.152629 | 106.32 | 0.0047978 | 3.83824e-05 | 16646 | 3.705862 | 193.13 | 0.011088 | 9.3821e-05 | 36288 | 8.078717 | 280.47 | 0.0056508 | 3.3052e-05 | 16646 | 3.705862 | 367.4 | 0.011941 | 9.3822e-05 | 36620 | 8.152629 | 454.37 | 0.0066103 | 3.8382e-05 | 17312 | 3.854132 | 572.43 | 0.013327 | 9.3821e-05 | 36288 | 8.078717
19.25 | 0.010662 | 9.70244e-05 | 37286 | 8.300899 | 106.58 | 0.0046912 | 3.73164e-05 | 15980 | 3.557592 | 193.32 | 0.011302 | 9.5961e-05 | 36953 | 8.226764 | 280.7 | 0.0054375 | 3.0919e-05 | 15980 | 3.557592 | 367.63 | 0.012154 | 9.5952e-05 | 37286 | 8.300899 | 454.58 | 0.0063971 | 3.625e-05 | 16646 | 3.705862 | 572.7 | 0.01354 | 9.5951e-05 | 36953 | 8.226764
19.483 | 0.010875 | 9.91544e-05 | 37952 | 8.449169 | 106.85 | 0.004478 | 3.51844e-05 | 15314 | 3.409322 | 193.53 | 0.011515 | 9.8091e-05 | 37619 | 8.375034 | 280.98 | 0.0052243 | 2.8787e-05 | 15314 | 3.409322 | 367.83 | 0.012368 | 9.8092e-05 | 37952 | 8.449169 | 454.85 | 0.0061839 | 3.4118e-05 | 15980 | 3.557592 | 572.92 | 0.013754 | 9.8091e-05 | 37619 | 8.375034
19.717 | 0.011088 | 0.0001012844 | 38618 | 8.597439 | 107.15 | 0.0042647 | 3.30514e-05 | 14648 | 3.261052 | 193.77 | 0.011621 | 9.9151e-05 | 38285 | 8.523304 | 281.3 | 0.0050111 | 2.6655e-05 | 14648 | 3.261052 | 368.05 | 0.012581 | 0.000100222 | 38618 | 8.597439 | 455.13 | 0.0059706 | 3.1985e-05 | 15314 | 3.409322 | 573.13 | 0.013967 | 0.000100221 | 38285 | 8.523304
20.017 | 0.011302 | 0.0001034244 | 39284 | 8.745709 | 107.45 | 0.0040515 | 3.09194e-05 | 13982 | 3.112782 | 194.03 | 0.011835 | 0.000101291 | 38951 | 8.671574 | 281.63 | 0.0049044 | 2.5588e-05 | 13982 | 3.112782 | 368.35 | 0.012794 | 0.000102352 | 39284 | 8.745709 | 455.47 | 0.0057574 | 2.9853e-05 | 14648 | 3.261052 | 573.4 | 0.014074 | 0.000101291 | 38951 | 8.671574
20.333 | 0.011515 | 0.0001055544 | 39950 | 8.89398 | 107.78 | 0.0038383 | 2.87874e-05 | 13317 | 2.964734 | 194.33 | 0.012048 | 0.000103421 | 39617 | 8.819845 | 281.98 | 0.0045846 | 2.239e-05 | 13317 | 2.964734 | 368.67 | 0.013007 | 0.000104482 | 39950 | 8.89398 | 455.78 | 0.0055441 | 2.772e-05 | 13982 | 3.112782 | 573.7 | 0.014287 | 0.000103421 | 39617 | 8.819845
20.633 | 0.011621 | 0.0001066144 | 40615 | 9.042027 | 108.12 | 0.003625 | 2.66544e-05 | 12651 | 2.816464 | 194.68 | 0.012261 | 0.000105551 | 40283 | 8.968115 | 282.32 | 0.004478 | 2.1324e-05 | 12651 | 2.816464 | 368.95 | 0.013114 | 0.000105552 | 40615 | 9.042027 | 456.07 | 0.0053309 | 2.5588e-05 | 13317 | 2.964734 | 574 | 0.0145 | 0.000105551 | 40283 | 8.968115
20.967 | 0.011835 | 0.0001087544 | 41281 | 9.190297 | 108.45 | 0.0034118 | 2.45224e-05 | 11985 | 2.668194 | 194.97 | 0.012474 | 0.000107681 | 40948 | 9.116162 | 282.68 | 0.0041581 | 1.8125e-05 | 11985 | 2.668194 | 369.28 | 0.013327 | 0.000107682 | 41281 | 9.190297 | 456.45 | 0.0052243 | 2.4522e-05 | 12651 | 2.816464 | 574.28 | 0.014607 | 0.000106621 | 40948 | 9.116162
21.25 | 0.012048 | 0.0001108844 | 41947 | 9.338567 | 108.87 | 0.0031985 | 2.23894e-05 | 11319 | 2.519924 | 195.3 | 0.012688 | 0.000109821 | 41614 | 9.264432 | 283.02 | 0.0040515 | 1.7059e-05 | 11319 | 2.519924 | 369.62 | 0.01354 | 0.000109812 | 41947 | 9.338567 | 456.77 | 0.0050111 | 2.239e-05 | 11985 | 2.668194 | 574.62 | 0.014927 | 0.000109821 | 41614 | 9.264432
21.583 | 0.012261 | 0.0001130144 | 42613 | 9.486837 | 109.1 | 0.0030919 | 2.13234e-05 | 10653 | 2.371654 | 195.62 | 0.012901 | 0.000111951 | 42280 | 9.412702 | 283.27 | 0.0038383 | 1.4927e-05 | 10653 | 2.371654 | 369.92 | 0.013754 | 0.000111952 | 42613 | 9.486837 | 457.05 | 0.0047978 | 2.0257e-05 | 11319 | 2.519924 | 574.97 | 0.015033 | 0.000110881 | 42280 | 9.412702
21.933 | 0.012474 | 0.0001151444 | 43279 | 9.635107 | 109.47 | 0.0028787 | 1.91914e-05 | 9987.4 | 2.223473 | 195.93 | 0.013114 | 0.000114081 | 42946 | 9.560972 | 283.63 | 0.003625 | 1.2794e-05 | 9987.4 | 2.223473 | 370.25 | 0.013967 | 0.000114082 | 43279 | 9.635107 | 457.48 | 0.0045846 | 1.8125e-05 | 10653 | 2.371654 | 575.27 | 0.015246 | 0.000113011 | 42946 | 9.560972
22.267 | 0.012688 | 0.0001172844 | 43945 | 9.783378 | 109.83 | 0.0025588 | 1.59924e-05 | 9321.6 | 2.075247 | 196.22 | 0.013221 | 0.000115151 | 43612 | 9.709242 | 283.98 | 0.0034118 | 1.0662e-05 | 9321.6 | 2.075247 | 370.58 | 0.01418 | 0.000116212 | 43945 | 9.783378 | 457.83 | 0.0043713 | 1.5992e-05 | 9820.9 | 2.186405 | 575.58 | 0.01546 | 0.000115151 | 43612 | 9.709242
22.583 | 0.012794 | 0.0001183444 | 44610 | 9.931425 | 110.18 | 0.0023456 | 1.38604e-05 | 8655.8 | 1.927021 | 196.6 | 0.013434 | 0.000117281 | 44278 | 9.857513 | 284.33 | 0.0033052 | 9.596e-06 | 8655.8 | 1.927021 | 370.88 | 0.014393 | 0.000118342 | 44610 | 9.931425 | 458.28 | 0.0040515 | 1.2794e-05 | 9155.1 | 2.03818 | 575.92 | 0.015673 | 0.000117281 | 44278 | 9.857513
22.9 | 0.013007 | 0.0001204744 | 45276 | 10.0797 | 110.5 | 0.0021324 | 1.17284e-05 | 7989.9 | 1.778774 | 196.9 | 0.013647 | 0.000119411 | 44943 | 10.00556 | 284.68 | 0.0030919 | 7.463e-06 | 7989.9 | 1.778774 | 371.27 | 0.014607 | 0.000120482 | 45276 | 10.0797 | 458.57 | 0.0039449 | 1.1728e-05 | 8489.3 | 1.889954 | 576.27 | 0.015886 | 0.000119411 | 44943 | 10.00556
23.233 | 0.013221 | 0.0001226144 | 45942 | 10.22797 | 110.85 | 0.0020257 | 1.06614e-05 | 7324.1 | 1.630548 | 197.22 | 0.01386 | 0.000121541 | 45609 | 10.15383 | 285 | 0.0028787 | 5.331e-06 | 7324.1 | 1.630548 | 371.55 | 0.014713 | 0.000121542 | 45942 | 10.22797 | 458.95 | 0.0037316 | 9.595e-06 | 7823.5 | 1.741728 | 576.63 | 0.016099 | 0.000121541 | 45609 | 10.15383
23.567 | 0.013434 | 0.0001247444 | 46608 | 10.37624 | 111.25 | 0.0017059 | 7.4634e-06 | 6658.3 | 1.482323 | 197.55 | 0.014074 | 0.000123681 | 46275 | 10.3021 | 285.4 | 0.0027721 | 4.265e-06 | 6658.3 | 1.482323 | 371.85 | 0.014927 | 0.000123682 | 46608 | 10.37624 | 459.32 | 0.0035184 | 7.463e-06 | 7157.6 | 1.593481 | 576.9 | 0.016313 | 0.000123681 | 46275 | 10.3021
23.867 | 0.01354 | 0.0001258044 | 47274 | 10.52451 | 111.63 | 0.0015993 | 6.3974e-06 | 5992.4 | 1.334075 | 197.88 | 0.014287 | 0.000125811 | 46941 | 10.45037 | 285.82 | 0.0025588 | 2.132e-06 | 5992.4 | 1.334075 | 372.22 | 0.01514 | 0.000125812 | 47274 | 10.52451 | 459.7 | 0.0033052 | 5.331e-06 | 6491.8 | 1.445255 | 577.25 | 0.016419 | 0.000124741 | 46941 | 10.45037
24.233 | 0.01386 | 0.0001290044 | 47940 | 10.67278 | 112.12 | 0.001386 | 4.2644e-06 | 5326.6 | 1.185849 | 198.18 | 0.014393 | 0.000126871 | 47607 | 10.59864 | 286.3 | 0.0023456 | 0 | 5326.6 | 1.185849 | 372.52 | 0.015353 | 0.000127942 | 47940 | 10.67278 | 460.13 | 0.0030919 | 3.198e-06 | 5826 | 1.297029 | 577.55 | 0.016632 | 0.000126871 | 47607 | 10.59864
24.533 | 0.013967 | 0.0001300744 | 48605 | 10.82082 | 112.62 | 0.0011728 | 2.1324e-06 | 4660.8 | 1.037624 | 198.55 | 0.014607 | 0.000129011 | 48272 | 10.74669 | [5 empty] | 372.87 | 0.015566 | 0.000130072 | 48605 | 10.82082 | 460.62 | 0.0028787 | 1.066e-06 | 5160.2 | 1.148804 | 577.88 | 0.016846 | 0.000129011 | 48272 | 10.74669
24.85 | 0.01418 | 0.0001322044 | 49271 | 10.96909 | 113.12 | 0.0010662 | 1.0664e-06 | 4327.9 | 0.9635107 | 198.88 | 0.01482 | 0.000131141 | 48938 | 10.89496 | [5 empty] | 373.18 | 0.015673 | 0.000131142 | 49271 | 10.96909 | 461.12 | 0.0027721 | 0 | 4494.3 | 1.000556 | 578.2 | 0.017059 | 0.000131141 | 48938 | 10.89496
25.217 | 0.014393 | 0.0001343344 | 49937 | 11.11736 | 113.62 | 0.00095956 | 0 | 3995 | 0.889398 | 199.17 | 0.015033 | 0.000133271 | 49604 | 11.04323 | [5 empty] | 373.52 | 0.015886 | 0.000133272 | 49937 | 11.11736 | [5 empty] | 578.55 | 0.017272 | 0.000133271 | 49604 | 11.04323
25.517 | 0.014607 | 0.0001364744 | 50603 | 11.26563 | 114.12 | 0.00095956 | 0 | 3662 | 0.8152629 | 199.5 | 0.015246 | 0.000135401 | 50270 | 11.1915 | [5 empty] | 373.78 | 0.016099 | 0.000135402 | 50603 | 11.26563 | [5 empty] | 578.85 | 0.017379 | 0.000134341 | 50270 | 11.1915
25.833 | 0.01482 | 0.0001386044 | 51269 | 11.4139 | 114.62 | 0.00095956 | 0 | 3828.5 | 0.8523304 | 199.82 | 0.01546 | 0.000137541 | 50936 | 11.33977 | [5 empty] | 374.15 | 0.016313 | 0.000137542 | 51269 | 11.4139 | [5 empty] | 579.2 | 0.017699 | 0.000137541 | 50936 | 11.33977
[10 empty] | 200.13 | 0.015566 | 0.000138601 | 51602 | 11.48804 | [15 empty] | 579.5 | 0.017805 | 0.000138601 | 51602 | 11.48804

## MA03-02
Id | Circular area (m2) | Base length (mm) | Predicted strength (MPa) | Minimum stress (MPa) | Maximum stress (MPa) | Mean module (GPa) | Standard deviation (GPa)
MA03-02 | 0.002360735 | 50 | 100 | 0.75 | 29.5
| Loading 1 | Unloading 1 | Loading 2 | Unloading 2 | Loading 3 | Unloading 3 | Loading 4
E (GPa) | 86.10589 | 95.18479
Loading 1 |  |  |  |  | Unloading 1 |  |  |  |  | Loading 2 |  |  |  |  | Unloading 2 |  |  |  |  | Loading 3 |  |  |  |  | Unloading 3 |  |  |  |  | Loading 4
Time (s) | Strain (mm) | Specific Strain (mm/mm) | Force (N) | Stress (MPa) | Time (s) | Strain (mm) | Specific Strain (mm/mm) | Force (N) | Stress (MPa) | Time (s) | Strain (mm) | Specific Strain (mm/mm) | Force (N) | Stress (MPa) | Time (s) | Strain (mm) | Specific Strain (mm/mm) | Force (N) | Stress (MPa) | Time (s) | Strain (mm) | Specific Strain (mm/mm) | Force (N) | Stress (MPa) | Time (s) | Strain (mm) | Specific Strain (mm/mm) | Force (N) | Stress (MPa) | Time (s) | Strain (mm) | Specific Strain (mm/mm) | Force (N) | Stress (MPa)
3.5167 | 0.00021324 | 0 | 1831 | 0.775606 | 128.43 | 0.012581 | 0.000272986 | 69579 | 29.47345
4.0167 | 0.00031985 | 2.1322e-06 | 2330.4 | 0.9871504 | 128.93 | 0.012581 | 0.000272986 | 69246 | 29.3324
4.5167 | 0.00053309 | 6.397e-06 | 2663.3 | 1.128166 | 129.42 | 0.012581 | 0.000272986 | 68580 | 29.05028
5.0167 | 0.00053309 | 6.397e-06 | 2829.8 | 1.198695 | 129.92 | 0.012581 | 0.000272986 | 68247 | 28.90922
5.5167 | 0.00053309 | 6.397e-06 | 3162.7 | 1.33971 | 130.4 | 0.012474 | 0.000270846 | 67581 | 28.62711
6.0167 | 0.00063971 | 8.5294e-06 | 3495.6 | 1.480726 | 130.9 | 0.012474 | 0.000270846 | 67249 | 28.48647
6.5167 | 0.00063971 | 8.5294e-06 | 3828.5 | 1.621741 | 131.4 | 0.012368 | 0.000268726 | 66749 | 28.27467
6.9333 | 0.00074633 | 1.06618e-05 | 4494.3 | 1.903772 | 131.83 | 0.012261 | 0.000266586 | 66083 | 27.99256
7.4333 | 0.00085294 | 1.2794e-05 | 4827.2 | 2.044787 | 132.33 | 0.012154 | 0.000264446 | 65750 | 27.8515
7.9 | 0.0010662 | 1.70592e-05 | 5493.1 | 2.32686 | 132.83 | 0.012048 | 0.000262326 | 65251 | 27.64013
8.3667 | 0.0012794 | 2.13232e-05 | 6158.9 | 2.608891 | 133.32 | 0.011941 | 0.000260186 | 64585 | 27.35801
8.6667 | 0.001386 | 2.34552e-05 | 6824.7 | 2.890922 | 133.82 | 0.011728 | 0.000255926 | 64252 | 27.21695
9.0167 | 0.0014927 | 2.55892e-05 | 7490.6 | 3.172995 | 134.27 | 0.011728 | 0.000255926 | 63586 | 26.93484
9.5167 | 0.0017059 | 2.98532e-05 | 7657 | 3.243482 | 134.77 | 0.011515 | 0.000251666 | 63087 | 26.72346
9.8833 | 0.0017059 | 2.98532e-05 | 8322.8 | 3.525513 | 135.27 | 0.011408 | 0.000249526 | 62588 | 26.51209
10.3 | 0.0019191 | 3.41172e-05 | 8988.7 | 3.807586 | 135.77 | 0.011302 | 0.000247406 | 62088 | 26.30029
10.8 | 0.0019191 | 3.41172e-05 | 9488 | 4.019088 | 136.27 | 0.011195 | 0.000245266 | 61589 | 26.08891
11.233 | 0.0021324 | 3.83832e-05 | 10154 | 4.301204 | 136.77 | 0.011088 | 0.000243126 | 60923 | 25.8068
11.717 | 0.002239 | 4.05152e-05 | 10820 | 4.583319 | 137.27 | 0.011088 | 0.000243126 | 60424 | 25.59542
12.167 | 0.0023456 | 4.26472e-05 | 11486 | 4.865435 | 137.77 | 0.010982 | 0.000241006 | 59924 | 25.38362
12.667 | 0.0025588 | 4.69112e-05 | 11818 | 5.006069 | 138.27 | 0.010875 | 0.000238866 | 59425 | 25.17225
12.983 | 0.0026655 | 4.90452e-05 | 12484 | 5.288184 | 138.77 | 0.010662 | 0.000234606 | 59092 | 25.03119
13.483 | 0.0028787 | 5.33092e-05 | 12984 | 5.499983 | 139.17 | 0.010662 | 0.000234606 | 58426 | 24.74908
13.983 | 0.0029853 | 5.54412e-05 | 13317 | 5.641041 | 139.67 | 0.010555 | 0.000232466 | 57927 | 24.5377
14.483 | 0.0030919 | 5.75732e-05 | 13649 | 5.781675 | 140.17 | 0.010449 | 0.000230346 | 57428 | 24.32633
14.933 | 0.0030919 | 5.75732e-05 | 14315 | 6.063791 | 140.67 | 0.010235 | 0.000226066 | 56928 | 24.11453
15.433 | 0.0031985 | 5.97052e-05 | 14648 | 6.204848 | 141.17 | 0.010129 | 0.000223946 | 56429 | 23.90315
15.75 | 0.0034118 | 6.39712e-05 | 15314 | 6.486964 | 141.65 | 0.010022 | 0.000221806 | 55763 | 23.62104
16.133 | 0.0035184 | 6.61032e-05 | 15980 | 6.769079 | 142.15 | 0.0099155 | 0.000219676 | 55430 | 23.47998
16.633 | 0.003625 | 6.82352e-05 | 16313 | 6.910137 | 142.65 | 0.0098089 | 0.000217544 | 54764 | 23.19786
16.967 | 0.0038383 | 7.25012e-05 | 16979 | 7.192253 | 143.15 | 0.0095956 | 0.000213278 | 54265 | 22.98649
17.467 | 0.0038383 | 7.25012e-05 | 17478 | 7.403628 | 143.65 | 0.0093824 | 0.000209014 | 53766 | 22.77511
17.967 | 0.0040515 | 7.67652e-05 | 17977 | 7.615003 | 144.15 | 0.0092758 | 0.000206882 | 53100 | 22.493
18.467 | 0.0041581 | 7.88972e-05 | 18477 | 7.826801 | 144.65 | 0.0090625 | 0.000202616 | 52600 | 22.2812
18.917 | 0.0042647 | 8.10292e-05 | 19143 | 8.108917 | 145.15 | 0.0089559 | 0.000200484 | 52101 | 22.06983
19.417 | 0.004478 | 8.52952e-05 | 19642 | 8.320292 | 145.65 | 0.0088493 | 0.000198352 | 51602 | 21.85845
19.917 | 0.0045846 | 8.74272e-05 | 19975 | 8.461349 | 146.15 | 0.0087427 | 0.00019622 | 51102 | 21.64665
20.367 | 0.0046912 | 8.95592e-05 | 20641 | 8.743465 | 146.65 | 0.0085294 | 0.000191954 | 50603 | 21.43528
20.867 | 0.0047978 | 9.16912e-05 | 20974 | 8.884523 | 147.15 | 0.0084228 | 0.000189822 | 50103 | 21.22348
21.317 | 0.0049044 | 9.38232e-05 | 21639 | 9.166215 | 147.63 | 0.0084228 | 0.000189822 | 49438 | 20.94179
21.817 | 0.0050111 | 9.59572e-05 | 22139 | 9.378013 | 148.13 | 0.0082096 | 0.000185558 | 49105 | 20.80073
22.317 | 0.0051177 | 9.80892e-05 | 22638 | 9.589388 | 148.6 | 0.0082096 | 0.000185558 | 48439 | 20.51861
22.817 | 0.0053309 | 0.0001023532 | 23304 | 9.871504 | 149.1 | 0.0079964 | 0.000181294 | 48106 | 20.37756
23.317 | 0.0054375 | 0.0001044852 | 23637 | 10.01256 | 149.58 | 0.0079964 | 0.000181294 | 47440 | 20.09544
23.817 | 0.0055441 | 0.0001066172 | 24136 | 10.22394 | 150.08 | 0.0078897 | 0.00017916 | 46941 | 19.88407
24.233 | 0.0056508 | 0.0001087512 | 24802 | 10.50605 | 150.58 | 0.0077831 | 0.000177028 | 46441 | 19.67227
24.733 | 0.0057574 | 0.0001108832 | 25301 | 10.71743 | 151.08 | 0.0076765 | 0.000174896 | 45942 | 19.46089
25.233 | 0.005864 | 0.0001130152 | 25634 | 10.85848 | 151.57 | 0.0074633 | 0.000170632 | 45276 | 19.17878
25.733 | 0.0059706 | 0.0001151472 | 26134 | 11.07028 | 152.07 | 0.0073566 | 0.000168498 | 44943 | 19.03772
26.2 | 0.0061839 | 0.0001194132 | 26800 | 11.3524 | 152.52 | 0.00725 | 0.000166366 | 44278 | 18.75603
26.7 | 0.0062905 | 0.0001215452 | 27132 | 11.49303 | 153.02 | 0.0071434 | 0.000164234 | 43778 | 18.54423
27.167 | 0.0063971 | 0.0001236772 | 27798 | 11.77515 | 153.52 | 0.0069302 | 0.00015997 | 43279 | 18.33285
27.667 | 0.0065037 | 0.0001258092 | 28298 | 11.98695 | 154.02 | 0.0068236 | 0.000157838 | 42779 | 18.12105
28.167 | 0.0067169 | 0.0001300732 | 28631 | 12.128 | 154.52 | 0.0067169 | 0.000155704 | 42280 | 17.90968
28.633 | 0.0068236 | 0.0001322072 | 29296 | 12.4097 | 155 | 0.0067169 | 0.000155704 | 41614 | 17.62756
29.133 | 0.0069302 | 0.0001343392 | 29629 | 12.55075 | 155.5 | 0.0065037 | 0.00015144 | 41281 | 17.48651
29.6 | 0.0070368 | 0.0001364712 | 30295 | 12.83287 | 155.97 | 0.0063971 | 0.000149308 | 40615 | 17.20439
30.1 | 0.0071434 | 0.0001386032 | 30795 | 13.04467 | 156.47 | 0.0062905 | 0.000147176 | 40116 | 16.99302
30.6 | 0.00725 | 0.0001407352 | 31294 | 13.25604 | 156.97 | 0.0061839 | 0.000145044 | 39617 | 16.78164
31.1 | 0.0074633 | 0.0001450012 | 31793 | 13.46742 | 157.47 | 0.0060772 | 0.00014291 | 39117 | 16.56984
31.583 | 0.0075699 | 0.0001471332 | 32459 | 13.74953 | 157.97 | 0.0059706 | 0.000140778 | 38618 | 16.35847
32.083 | 0.0076765 | 0.0001492652 | 32792 | 13.89059 | 158.47 | 0.0057574 | 0.000136514 | 38285 | 16.21741
32.55 | 0.0078897 | 0.0001535292 | 33458 | 14.17271 | 158.82 | 0.0056508 | 0.000134382 | 37619 | 15.93529
33.05 | 0.0079964 | 0.0001556632 | 33957 | 14.38408 | 159.32 | 0.0055441 | 0.000132248 | 37286 | 15.79424
33.433 | 0.0082096 | 0.0001599272 | 34623 | 14.6662 | 159.77 | 0.0054375 | 0.000130116 | 36620 | 15.51212
33.933 | 0.0083162 | 0.0001620592 | 35122 | 14.87757 | 160.27 | 0.0053309 | 0.000127984 | 36288 | 15.37149
34.433 | 0.0085294 | 0.0001663232 | 35788 | 15.15969 | 160.68 | 0.0052243 | 0.000125852 | 35622 | 15.08937
34.933 | 0.0086361 | 0.0001684572 | 36288 | 15.37149 | 161.18 | 0.0050111 | 0.000121588 | 35289 | 14.94831
35.433 | 0.0087427 | 0.0001705892 | 36787 | 15.58286 | 161.65 | 0.0050111 | 0.000121588 | 34623 | 14.6662
35.933 | 0.0089559 | 0.0001748532 | 37286 | 15.79424 | 162.15 | 0.0049044 | 0.000119454 | 34124 | 14.45482
36.433 | 0.0090625 | 0.0001769852 | 37786 | 16.00603 | 162.65 | 0.0047978 | 0.000117322 | 33791 | 14.31376
36.9 | 0.0091692 | 0.0001791192 | 38452 | 16.28815 | 163.12 | 0.0046912 | 0.00011519 | 33125 | 14.03165
37.4 | 0.0093824 | 0.0001833832 | 38784 | 16.42878 | 163.62 | 0.0045846 | 0.000113058 | 32626 | 13.82027
37.817 | 0.009489 | 0.0001855152 | 39450 | 16.7109 | 164.12 | 0.004478 | 0.000110926 | 32126 | 13.60848
38.317 | 0.0097022 | 0.0001897792 | 39783 | 16.85196 | 164.62 | 0.0043713 | 0.000108792 | 31627 | 13.3971
38.817 | 0.0098089 | 0.0001919132 | 40283 | 17.06376 | 165.12 | 0.0042647 | 0.00010666 | 31127 | 13.1853
[5 empty] | 165.62 | 0.0040515 | 0.000102396 | 30628 | 12.97393
[5 empty] | 166.12 | 0.0039449 | 0.000100264 | 30129 | 12.76255
[5 empty] | 166.6 | 0.0037316 | 9.5998e-05 | 29463 | 12.48044
[5 empty] | 167.1 | 0.003625 | 9.3866e-05 | 28963 | 12.26864
[5 empty] | 167.6 | 0.0034118 | 8.9602e-05 | 28464 | 12.05726
[5 empty] | 168.1 | 0.0033052 | 8.747e-05 | 27965 | 11.84589
[5 empty] | 168.6 | 0.0031985 | 8.5336e-05 | 27465 | 11.63409
[5 empty] | 169.1 | 0.0030919 | 8.3204e-05 | 26966 | 11.42272
[5 empty] | 169.6 | 0.0029853 | 8.1072e-05 | 26467 | 11.21134
[5 empty] | 170.1 | 0.0028787 | 7.894e-05 | 25967 | 10.99954
[5 empty] | 170.6 | 0.0028787 | 7.894e-05 | 25468 | 10.78817
[5 empty] | 171.1 | 0.0026655 | 7.4676e-05 | 24969 | 10.57679
[5 empty] | 171.6 | 0.0026655 | 7.4676e-05 | 24469 | 10.36499
[5 empty] | 172.1 | 0.0025588 | 7.2542e-05 | 24136 | 10.22394
[5 empty] | 172.6 | 0.0024522 | 7.041e-05 | 23637 | 10.01256
[5 empty] | 173.03 | 0.0024522 | 7.041e-05 | 22971 | 9.730446
[5 empty] | 173.53 | 0.0023456 | 6.8278e-05 | 22472 | 9.519071
[5 empty] | 174.02 | 0.0021324 | 6.4014e-05 | 21806 | 9.236955
[5 empty] | 174.52 | 0.0021324 | 6.4014e-05 | 21306 | 9.025157
[5 empty] | 175.02 | 0.0019191 | 5.9748e-05 | 20807 | 8.813782
[5 empty] | 175.52 | 0.0019191 | 5.9748e-05 | 20308 | 8.602407
[5 empty] | 176.02 | 0.0019191 | 5.9748e-05 | 19808 | 8.390609
[5 empty] | 176.52 | 0.0018125 | 5.7616e-05 | 19309 | 8.179234
[5 empty] | 177.02 | 0.0017059 | 5.5484e-05 | 18643 | 7.897118
[5 empty] | 177.52 | 0.0015993 | 5.3352e-05 | 18144 | 7.685743
[5 empty] | 178.02 | 0.0014927 | 5.122e-05 | 17811 | 7.544686
[5 empty] | 178.52 | 0.0012794 | 4.6954e-05 | 17312 | 7.333311
[5 empty] | 179.02 | 0.0012794 | 4.6954e-05 | 16979 | 7.192253
[5 empty] | 179.52 | 0.0011728 | 4.4822e-05 | 16646 | 7.051195
[5 empty] | 180 | 0.0010662 | 4.269e-05 | 15980 | 6.769079
[5 empty] | 180.5 | 0.0010662 | 4.269e-05 | 15480 | 6.557281
[5 empty] | 180.97 | 0.00085294 | 3.84248e-05 | 14815 | 6.275589
[5 empty] | 181.47 | 0.00074633 | 3.62926e-05 | 14315 | 6.063791
[5 empty] | 181.97 | 0.00063971 | 3.41602e-05 | 13649 | 5.781675
[5 empty] | 182.47 | 0.00042647 | 2.98954e-05 | 13150 | 5.5703
[5 empty] | 182.92 | 0.00042647 | 2.98954e-05 | 12484 | 5.288184
[5 empty] | 183.42 | 0.00031985 | 2.7763e-05 | 12151 | 5.147127
[5 empty] | 183.78 | 0.00021324 | 2.56308e-05 | 11486 | 4.865435
[5 empty] | 184.28 | 0.00010662 | 2.34984e-05 | 11153 | 4.724377
[5 empty] | 184.75 | -0.0001068 | 1.923e-05 | 10487 | 4.442261
[5 empty] | 185.25 | -0.0002136 | 1.7094e-05 | 9987.4 | 4.230632
[5 empty] | 185.75 | -0.0003204 | 1.4958e-05 | 9654.5 | 4.089617
[5 empty] | 186.18 | -0.0004273 | 1.282e-05 | 8988.7 | 3.807586
[5 empty] | 186.68 | -0.0005341 | 1.0684e-05 | 8822.2 | 3.737057
[5 empty] | 187.02 | -0.0006409 | 8.548e-06 | 8156.4 | 3.455026
[5 empty] | 187.52 | -0.0007478 | 6.41e-06 | 7657 | 3.243482
[5 empty] | 188.02 | -0.0007478 | 6.41e-06 | 7324.1 | 3.102467
[5 empty] | 188.52 | -0.0008546 | 4.274e-06 | 6991.2 | 2.961451
[5 empty] | 188.8 | -0.0008546 | 4.274e-06 | 6325.4 | 2.67942
[5 empty] | 189.3 | -0.0010683 | 0 | 6158.9 | 2.608891
[5 empty] | 189.65 | -0.0009614 | 2.138e-06 | 5493.1 | 2.32686

## MA03-03
Id | Circular area (m2) | Base length (mm) | Predicted strength (MPa) | Minimum stress (MPa) | Maximum stress (MPa) | Mean module (GPa) | Standard deviation (GPa)
MA03-03 | 0.002351271 | 50 | 30 | 0.75 | 8.5
| Loading 1 | Unloading 1 | Loading 2 | Unloading 2 | Loading 3 | Unloading 3 | Loading 4
E (GPa) | 16.1437 | 17.81022 | 17.8598 | 21.61067 | 17.87317 | 19.67959 | 18.96027
Loading 1 |  |  |  |  | Unloading 1 |  |  |  |  | Loading 2 |  |  |  |  | Unloading 2 |  |  |  |  | Loading 3 |  |  |  |  | Unloading 3 |  |  |  |  | Loading 4
Time (s) | Strain (mm) | Specific Strain (mm/mm) | Force (N) | Stress (MPa) | Time (s) | Strain (mm) | Specific Strain (mm/mm) | Force (N) | Stress (MPa) | Time (s) | Strain (mm) | Specific Strain (mm/mm) | Force (N) | Stress (MPa) | Time (s) | Strain (mm) | Specific Strain (mm/mm) | Force (N) | Stress (MPa) | Time (s) | Strain (mm) | Specific Strain (mm/mm) | Force (N) | Stress (MPa) | Time (s) | Strain (mm) | Specific Strain (mm/mm) | Force (N) | Stress (MPa) | Time (s) | Strain (mm) | Specific Strain (mm/mm) | Force (N) | Stress (MPa)
6.3333 | 0.00021324 | 1.49468e-05 | 5826 | 2.477809 | 81.183 | 0.018658 | 0.000385978 | 19808 | 8.42438 | 166.92 | 0 | 8.546e-06 | 5826 | 2.477809 | 241.78 | 0.016739 | 0.000302794 | 19808 | 8.42438 | 327.63 | 0.0010662 | 3.628e-05 | 5992.4 | 2.548579 | 402.48 | 0.017166 | 0.00037537 | 19808 | 8.42438 | 520.43 | 0.00053309 | 5.76678e-05 | 7157.6 | 3.044141
6.5833 | 0.00063971 | 2.34762e-05 | 6158.9 | 2.619392 | 81.6 | 0.018232 | 0.000377458 | 19475 | 8.282754 | 167.4 | 0.00042647 | 1.70754e-05 | 6325.4 | 2.690205 | 242.18 | 0.016313 | 0.000294274 | 19475 | 8.282754 | 328.13 | 0.0011728 | 3.8412e-05 | 6325.4 | 2.690205 | 402.92 | 0.016739 | 0.00036683 | 19309 | 8.212154 | 520.88 | 0.00085294 | 6.40648e-05 | 7823.5 | 3.327349
6.8333 | 0.0010662 | 3.2006e-05 | 6325.4 | 2.690205 | 81.95 | 0.017805 | 0.000368918 | 19143 | 8.141554 | 167.82 | 0.00085294 | 2.56048e-05 | 6824.7 | 2.902558 | 242.65 | 0.015886 | 0.000285734 | 18810 | 7.999929 | 328.48 | 0.0014927 | 4.481e-05 | 6991.2 | 2.973371 | 403.28 | 0.016313 | 0.00035831 | 18976 | 8.070529 | 521.23 | 0.0012794 | 7.2594e-05 | 8156.4 | 3.468932
7.1 | 0.0014927 | 4.0536e-05 | 6824.7 | 2.902558 | 82.333 | 0.017379 | 0.000360398 | 18810 | 7.999929 | 168.12 | 0.0012794 | 3.4134e-05 | 7324.1 | 3.114954 | 243.03 | 0.01546 | 0.000277214 | 18643 | 7.928903 | 328.85 | 0.0019191 | 5.3338e-05 | 7157.6 | 3.044141 | 403.72 | 0.015886 | 0.00034977 | 18477 | 7.858303 | 521.62 | 0.0017059 | 8.1124e-05 | 8489.3 | 3.610515
7.2667 | 0.0019191 | 4.9064e-05 | 7157.6 | 3.044141 | 82.683 | 0.016952 | 0.000351858 | 18477 | 7.858303 | 168.43 | 0.0017059 | 4.2664e-05 | 7823.5 | 3.327349 | 243.42 | 0.015033 | 0.000268674 | 18144 | 7.716677 | 329.02 | 0.0021324 | 5.7604e-05 | 7823.5 | 3.327349 | 404.15 | 0.01546 | 0.00034125 | 18144 | 7.716677 | 521.87 | 0.0020257 | 8.752e-05 | 9155.1 | 3.893681
7.5167 | 0.0023456 | 5.7594e-05 | 7324.1 | 3.114954 | 83.017 | 0.016526 | 0.000343338 | 17977 | 7.645652 | 168.68 | 0.0021324 | 5.1194e-05 | 7823.5 | 3.327349 | 243.75 | 0.014607 | 0.000260154 | 17811 | 7.575052 | 329.35 | 0.0025588 | 6.6132e-05 | 8322.8 | 3.539703 | 404.55 | 0.015033 | 0.00033271 | 17644 | 7.504027 | 522.17 | 0.0024522 | 9.605e-05 | 9321.6 | 3.964494
7.8167 | 0.0027721 | 6.6124e-05 | 7823.5 | 3.327349 | 83.45 | 0.016099 | 0.000334798 | 17478 | 7.433426 | 168.87 | 0.0023456 | 5.5458e-05 | 8489.3 | 3.610515 | 244.18 | 0.01418 | 0.000251614 | 17478 | 7.433426 | 329.63 | 0.0029853 | 7.4662e-05 | 8655.8 | 3.681328 | 404.88 | 0.014607 | 0.00032419 | 17478 | 7.433426 | 522.48 | 0.0028787 | 0.00010458 | 9654.5 | 4.106077
8.05 | 0.0031985 | 7.4652e-05 | 7989.9 | 3.39812 | 83.833 | 0.015673 | 0.000326278 | 17312 | 7.362826 | 169.1 | 0.0027721 | 6.3988e-05 | 8489.3 | 3.610515 | 244.63 | 0.013754 | 0.000243094 | 16979 | 7.221201 | 329.9 | 0.0034118 | 8.3192e-05 | 8655.8 | 3.681328 | 405.35 | 0.01418 | 0.00031565 | 16979 | 7.221201 | 522.75 | 0.0033052 | 0.00011311 | 10154 | 4.318515
8.3 | 0.003625 | 8.3182e-05 | 8489.3 | 3.610515 | 84.267 | 0.015246 | 0.000317738 | 16979 | 7.221201 | 169.33 | 0.0031985 | 7.2516e-05 | 8822.2 | 3.752098 | 245.13 | 0.013327 | 0.000234554 | 16646 | 7.079575 | 330.18 | 0.0037316 | 8.9588e-05 | 9321.6 | 3.964494 | 405.85 | 0.01386 | 0.00030925 | 16646 | 7.079575 | 523.17 | 0.0037316 | 0.000121638 | 10487 | 4.460141
8.55 | 0.0040515 | 9.1712e-05 | 8655.8 | 3.681328 | 84.767 | 0.014927 | 0.000311358 | 16479 | 7.00855 | 169.65 | 0.003625 | 8.1046e-05 | 9155.1 | 3.893681 | 245.63 | 0.013007 | 0.000228154 | 16313 | 6.93795 | 330.45 | 0.0041581 | 9.8118e-05 | 9488 | 4.035264 | 406.25 | 0.013434 | 0.00030073 | 16313 | 6.93795 | 523.57 | 0.0041581 | 0.000130168 | 10986 | 4.672367
8.8167 | 0.004478 | 0.000100242 | 9155.1 | 3.893681 | 85.183 | 0.0145 | 0.000302818 | 16146 | 6.866924 | 169.98 | 0.0040515 | 8.9576e-05 | 9488 | 4.035264 | 246.07 | 0.012581 | 0.000219634 | 15813 | 6.725299 | 330.77 | 0.0045846 | 0.000106648 | 9820.9 | 4.176847 | 406.75 | 0.013114 | 0.00029433 | 15980 | 6.796324 | 523.95 | 0.0045846 | 0.000138698 | 11486 | 4.885017
9.0667 | 0.0049044 | 0.00010877 | 9321.6 | 3.964494 | 85.6 | 0.014074 | 0.000294298 | 15813 | 6.725299 | 170.28 | 0.004478 | 9.8106e-05 | 9820.9 | 4.176847 | 246.5 | 0.012154 | 0.000211094 | 15314 | 6.513073 | 331.07 | 0.0050111 | 0.000115178 | 10320 | 4.389115 | 407.05 | 0.012688 | 0.00028581 | 15647 | 6.654699 | 524.28 | 0.0050111 | 0.000147228 | 11818 | 5.026218
9.3 | 0.0053309 | 0.0001173 | 9654.5 | 4.106077 | 86 | 0.013647 | 0.000285758 | 15480 | 6.583673 | 170.57 | 0.0049044 | 0.000106634 | 10320 | 4.389115 | 246.78 | 0.011728 | 0.000202574 | 14981 | 6.371448 | 331.33 | 0.0054375 | 0.000123706 | 10487 | 4.460141 | 407.28 | 0.012261 | 0.00027727 | 15148 | 6.442473 | 524.6 | 0.0054375 | 0.000155756 | 12151 | 5.167843
9.5833 | 0.0057574 | 0.00012583 | 9820.9 | 4.176847 | 86.283 | 0.013221 | 0.000277238 | 14981 | 6.371448 | 170.92 | 0.0053309 | 0.000115164 | 10653 | 4.530741 | 247.08 | 0.011302 | 0.000194054 | 14482 | 6.159222 | 331.68 | 0.005864 | 0.000132236 | 10986 | 4.672367 | 407.63 | 0.011835 | 0.00026875 | 14815 | 6.300847 | 525.02 | 0.005864 | 0.000164286 | 12484 | 5.309469
9.95 | 0.0060772 | 0.000132226 | 10487 | 4.460141 | 86.5 | 0.012794 | 0.000268698 | 14648 | 6.229822 | 171.25 | 0.0057574 | 0.000123694 | 11153 | 4.743392 | 247.38 | 0.010875 | 0.000185514 | 14149 | 6.017596 | 332.02 | 0.0062905 | 0.000140766 | 11319 | 4.813992 | 407.92 | 0.011408 | 0.00026021 | 14315 | 6.088197 | 525.35 | 0.0062905 | 0.000172816 | 12984 | 5.52212
10.217 | 0.0065037 | 0.000140756 | 10653 | 4.530741 | 86.75 | 0.012368 | 0.000260178 | 14482 | 6.159222 | 171.57 | 0.0061839 | 0.000132224 | 11486 | 4.885017 | 247.72 | 0.010449 | 0.000176994 | 13816 | 5.875971 | 332.32 | 0.0067169 | 0.000149294 | 11652 | 4.955618 | 408.23 | 0.010982 | 0.00025169 | 13982 | 5.946571 | 525.7 | 0.0067169 | 0.000181344 | 13317 | 5.663745
10.483 | 0.0069302 | 0.000149286 | 10986 | 4.672367 | 87.1 | 0.011941 | 0.000251638 | 13982 | 5.946571 | 171.88 | 0.0066103 | 0.000140752 | 11652 | 4.955618 | 248.07 | 0.010022 | 0.000168454 | 13483 | 5.734345 | 332.62 | 0.0071434 | 0.000157824 | 11985 | 5.097243 | 408.58 | 0.010555 | 0.00024315 | 13649 | 5.804945 | 526.03 | 0.0071434 | 0.000189874 | 13649 | 5.804945
10.783 | 0.0073566 | 0.000157814 | 11153 | 4.743392 | 87.367 | 0.011515 | 0.000243118 | 13649 | 5.804945 | 172.2 | 0.0070368 | 0.000149282 | 12151 | 5.167843 | 248.42 | 0.0095956 | 0.000159926 | 12984 | 5.52212 | 332.9 | 0.0075699 | 0.000166354 | 12151 | 5.167843 | 408.95 | 0.010129 | 0.00023463 | 13150 | 5.59272 | 526.37 | 0.0075699 | 0.000198404 | 13982 | 5.946571
11.083 | 0.0077831 | 0.000166344 | 11652 | 4.955618 | 87.683 | 0.011088 | 0.000234578 | 13317 | 5.663745 | 172.55 | 0.0074633 | 0.000157812 | 12484 | 5.309469 | 248.78 | 0.0091692 | 0.000151398 | 12651 | 5.380494 | 333.22 | 0.0079964 | 0.000174884 | 12651 | 5.380494 | 409.32 | 0.0097022 | 0.000226094 | 12817 | 5.451094 | 526.87 | 0.0078897 | 0.0002048 | 14315 | 6.088197
11.35 | 0.0082096 | 0.000174874 | 11818 | 5.026218 | 88.033 | 0.010662 | 0.000226058 | 12984 | 5.52212 | 172.83 | 0.0078897 | 0.00016634 | 12651 | 5.380494 | 249.2 | 0.0087427 | 0.000142868 | 12318 | 5.238869 | 333.57 | 0.0084228 | 0.000183412 | 12984 | 5.52212 | 409.7 | 0.0092758 | 0.000217566 | 12484 | 5.309469 | 527.23 | 0.0083162 | 0.00021333 | 14648 | 6.229822
11.617 | 0.0086361 | 0.000183404 | 12151 | 5.167843 | 88.367 | 0.010235 | 0.000217518 | 12651 | 5.380494 | 173.13 | 0.0083162 | 0.00017487 | 13150 | 5.59272 | 249.57 | 0.0083162 | 0.000134338 | 11818 | 5.026218 | 333.88 | 0.0088493 | 0.000191942 | 13317 | 5.663745 | 410.07 | 0.0088493 | 0.000209036 | 11985 | 5.097243 | 527.7 | 0.0087427 | 0.00022186 | 14981 | 6.371448
11.933 | 0.0090625 | 0.000191932 | 12484 | 5.309469 | 88.633 | 0.0098089 | 0.000208996 | 12318 | 5.238869 | 173.5 | 0.0087427 | 0.0001834 | 13483 | 5.734345 | 250 | 0.0078897 | 0.000125808 | 11319 | 4.813992 | 334.23 | 0.0092758 | 0.000200472 | 13649 | 5.804945 | 410.4 | 0.0084228 | 0.000200506 | 11652 | 4.955618 | 528.05 | 0.0091692 | 0.00023039 | 15314 | 6.513073
[5 empty] | 88.967 | 0.0093824 | 0.000200466 | 11985 | 5.097243 | 173.83 | 0.0091692 | 0.00019193 | 13816 | 5.875971 | 250.5 | 0.0074633 | 0.00011728 | 10986 | 4.672367 | 334.58 | 0.0097022 | 0.000209 | 13982 | 5.946571 | 410.78 | 0.0079964 | 0.000191978 | 11319 | 4.813992 | 528.38 | 0.0095956 | 0.000238918 | 15813 | 6.725299
[5 empty] | 89.25 | 0.0089559 | 0.000191936 | 11652 | 4.955618 | 174.27 | 0.0095956 | 0.000200458 | 14149 | 6.017596 | 250.93 | 0.0070368 | 0.00010875 | 10320 | 4.389115 | 335 | 0.010129 | 0.000217536 | 14315 | 6.088197 | 411.1 | 0.0075699 | 0.000183448 | 10986 | 4.672367 | 528.62 | 0.010022 | 0.000247446 | 16146 | 6.866924
[5 empty] | 89.533 | 0.0085294 | 0.000183406 | 11319 | 4.813992 | 174.75 | 0.010022 | 0.000208986 | 14482 | 6.159222 | 251.35 | 0.0066103 | 0.00010022 | 9987.4 | 4.24766 | 335.45 | 0.010555 | 0.000226056 | 14648 | 6.229822 | 411.53 | 0.0071434 | 0.000174918 | 10487 | 4.460141 | 528.92 | 0.010449 | 0.000255986 | 16646 | 7.079575
[5 empty] | 89.817 | 0.008103 | 0.000174878 | 11153 | 4.743392 | 175.2 | 0.010449 | 0.000217526 | 14981 | 6.371448 | 251.85 | 0.0061839 | 9.1692e-05 | 9488 | 4.035264 | 335.85 | 0.010982 | 0.000234596 | 14981 | 6.371448 | 411.88 | 0.0067169 | 0.000166388 | 10154 | 4.318515 | 529.17 | 0.010875 | 0.000264506 | 16979 | 7.221201
[5 empty] | 90.133 | 0.0076765 | 0.000166348 | 10653 | 4.530741 | 175.55 | 0.010875 | 0.000226046 | 15314 | 6.513073 | 252.2 | 0.0057574 | 8.3162e-05 | 9321.6 | 3.964494 | 336.22 | 0.011408 | 0.000243116 | 15314 | 6.513073 | 412.27 | 0.0062905 | 0.00015786 | 9987.4 | 4.24766 | 529.47 | 0.011302 | 0.000273046 | 17145 | 7.291801
[5 empty] | 90.4 | 0.00725 | 0.000157818 | 10487 | 4.460141 | 175.83 | 0.011302 | 0.000234586 | 15647 | 6.654699 | 252.55 | 0.0054375 | 7.6764e-05 | 8655.8 | 3.681328 | 336.52 | 0.011835 | 0.000251656 | 15813 | 6.725299 | 412.62 | 0.005864 | 0.00014933 | 9321.6 | 3.964494 | 529.8 | 0.011728 | 0.000281566 | 17644 | 7.504027
[5 empty] | 90.733 | 0.0068236 | 0.00014929 | 10320 | 4.389115 | 176.1 | 0.011728 | 0.000243106 | 15980 | 6.796324 | 252.92 | 0.0050111 | 6.8236e-05 | 8322.8 | 3.539703 | 336.77 | 0.012261 | 0.000260176 | 16146 | 6.866924 | 412.97 | 0.0054375 | 0.0001408 | 9155.1 | 3.893681 | 530.07 | 0.012154 | 0.000290086 | 17977 | 7.645652
[5 empty] | 91.083 | 0.0063971 | 0.00014076 | 9820.9 | 4.176847 | 176.38 | 0.012154 | 0.000251626 | 16479 | 7.00855 | 253.23 | 0.0045846 | 5.9706e-05 | 7989.9 | 3.39812 | 337 | 0.012688 | 0.000268716 | 16479 | 7.00855 | 413.35 | 0.0050111 | 0.000132272 | 8822.2 | 3.752098 | 530.4 | 0.012581 | 0.000298626 | 18310 | 7.787278
[5 empty] | 91.383 | 0.0059706 | 0.00013223 | 9488 | 4.035264 | 176.65 | 0.012581 | 0.000260166 | 16646 | 7.079575 | 253.65 | 0.0041581 | 5.1176e-05 | 7657 | 3.256537 | 337.3 | 0.013114 | 0.000277236 | 16812 | 7.150175 | 413.72 | 0.0045846 | 0.000123742 | 8322.8 | 3.539703 | 530.68 | 0.013007 | 0.000307146 | 18643 | 7.928903
[5 empty] | 91.733 | 0.0055441 | 0.0001237 | 9155.1 | 3.893681 | 176.93 | 0.013007 | 0.000268686 | 16979 | 7.221201 | 254.1 | 0.0040515 | 4.9044e-05 | 6991.2 | 2.973371 | 337.58 | 0.01354 | 0.000285756 | 17145 | 7.291801 | 414.08 | 0.0041581 | 0.000115212 | 7823.5 | 3.327349 | 530.98 | 0.013434 | 0.000315686 | 18976 | 8.070529
[5 empty] | 92.117 | 0.0051177 | 0.000115172 | 8822.2 | 3.752098 | 177.23 | 0.013434 | 0.000277226 | 17478 | 7.433426 | 254.6 | 0.0041581 | 5.1176e-05 | 6824.7 | 2.902558 | 337.92 | 0.013967 | 0.000294296 | 17478 | 7.433426 | 414.42 | 0.0037316 | 0.000106682 | 7657 | 3.256537 | 531.33 | 0.01386 | 0.000324206 | 19309 | 8.212154
[5 empty] | 92.483 | 0.0046912 | 0.000106642 | 8322.8 | 3.539703 | 177.55 | 0.01386 | 0.000285746 | 17811 | 7.575052 | 254.9 | 0.0037316 | 4.2646e-05 | 6325.4 | 2.690205 | 338.22 | 0.014393 | 0.000302816 | 17977 | 7.645652 | 414.82 | 0.0033052 | 9.8154e-05 | 7324.1 | 3.114954 | 531.7 | 0.014287 | 0.000332746 | 19808 | 8.42438
[5 empty] | 92.967 | 0.0049044 | 0.000110906 | 7657 | 3.256537 | 177.87 | 0.014287 | 0.000294286 | 18144 | 7.716677 | 255.3 | 0.0033052 | 3.4118e-05 | 5992.4 | 2.548579 | 338.53 | 0.01482 | 0.000311356 | 18310 | 7.787278 | 415.25 | 0.0028787 | 8.9624e-05 | 6658.3 | 2.831788
[5 empty] | 93.3 | 0.004478 | 0.000102378 | 7657 | 3.256537 | 178.15 | 0.014713 | 0.000302806 | 18477 | 7.858303 | 255.73 | 0.0028787 | 2.5588e-05 | 5493.1 | 2.336226 | 338.85 | 0.015246 | 0.000319876 | 18643 | 7.928903 | 415.68 | 0.0024522 | 8.1094e-05 | 6158.9 | 2.619392
[5 empty] | 93.633 | 0.0041581 | 9.598e-05 | 6991.2 | 2.973371 | 178.5 | 0.01514 | 0.000311346 | 18810 | 7.999929 | 256.23 | 0.0025588 | 1.919e-05 | 4993.7 | 2.12383 | 339.17 | 0.015673 | 0.000328416 | 18976 | 8.070529 | 416.18 | 0.0021324 | 7.4698e-05 | 5992.4 | 2.548579
[5 empty] | 94.133 | 0.0038383 | 8.9584e-05 | 6824.7 | 2.902558 | 178.85 | 0.015566 | 0.000319866 | 19143 | 8.141554 | [5 empty] | 339.5 | 0.016099 | 0.000336936 | 19309 | 8.212154 | 416.52 | 0.0019191 | 7.0432e-05 | 5326.6 | 2.265413
[10 empty] | 179.18 | 0.015993 | 0.000328406 | 19642 | 8.35378 | [5 empty] | 339.85 | 0.016526 | 0.000345476 | 19808 | 8.42438 | 416.88 | 0.0014927 | 6.1904e-05 | 5160.2 | 2.194643
[10 empty] | 179.52 | 0.016419 | 0.000336926 | 19975 | 8.495405 | [10 empty] | 417.23 | 0.0010662 | 5.3374e-05 | 4827.2 | 2.053017
[25 empty] | 417.7 | 0.00063971 | 4.48442e-05 | 4327.9 | 1.840664
[25 empty] | 418.03 | 0.00021324 | 3.63148e-05 | 3995 | 1.699081
[25 empty] | 418.53 | -0.0002136 | 2.7778e-05 | 3495.6 | 1.486685
[25 empty] | 418.85 | -0.0006409 | 1.9232e-05 | 3162.7 | 1.345102
[25 empty] | 419.13 | -0.0010683 | 1.0684e-05 | 2829.8 | 1.203519
[25 empty] | 419.58 | -0.0014956 | 2.138e-06 | 2496.9 | 1.061936
[25 empty] | 420.08 | -0.0014956 | 2.138e-06 | 2330.4 | 0.9911235
[25 empty] | 420.58 | -0.0016025 | 0 | 2163.9 | 0.9203108

## MA03-04
Id | Circular area (m2) | Base length (mm) | Predicted strength (MPa) | Minimum stress (MPa) | Maximum stress (MPa) | Mean module (GPa) | Standard deviation (GPa)
MA03-04 | 0.002360304 | 50 | 30 | 0.75 | 8.5
| Loading 1 | Unloading 1 | Loading 2 | Unloading 2 | Loading 3 | Unloading 3 | Loading 4
E (GPa) | 72.37745 | 74.76818 | 77.63311 | 76.13333 | 87.27472 | 78.80822 | 75.12943
Loading 1 |  |  |  |  | Unloading 1 |  |  |  |  | Loading 2 |  |  |  |  | Unloading 2 |  |  |  |  | Loading 3 |  |  |  |  | Unloading 3 |  |  |  |  | Loading 4
Time (s) | Strain (mm) | Specific Strain (mm/mm) | Force (N) | Stress (MPa) | Time (s) | Strain (mm) | Specific Strain (mm/mm) | Force (N) | Stress (MPa) | Time (s) | Strain (mm) | Specific Strain (mm/mm) | Force (N) | Stress (MPa) | Time (s) | Strain (mm) | Specific Strain (mm/mm) | Force (N) | Stress (MPa) | Time (s) | Strain (mm) | Specific Strain (mm/mm) | Force (N) | Stress (MPa) | Time (s) | Strain (mm) | Specific Strain (mm/mm) | Force (N) | Stress (MPa) | Time (s) | Strain (mm) | Specific Strain (mm/mm) | Force (N) | Stress (MPa)
2.0167 | 0.00031985 | 0 | 1831 | 0.7757475 | 81.35 | 0.0023456 | 0.000100328 | 19642 | 8.321809 | 162.27 | 0 | 0 | 1997.5 | 0.8462893 | 241.28 | 0.004478 | 9.8106e-05 | 19642 | 8.321809 | 322.27 | 0 | 0 | 1997.5 | 0.8462893 | 401.52 | 0.0043713 | 9.8108e-05 | 19808 | 8.392139 | 513.15 | 0.00021324 | 0 | 1831 | 0.7757475
2.5167 | 0.00042647 | 2.1324e-06 | 2163.9 | 0.9167887 | 81.85 | 0.0021324 | 9.6064e-05 | 19309 | 8.180726 | 162.72 | 0.00010662 | 2.1324e-06 | 2663.3 | 1.128372 | 241.78 | 0.0043713 | 9.5972e-05 | 19309 | 8.180726 | 322.77 | 0.00010662 | 2.1324e-06 | 2496.9 | 1.057872 | 401.98 | 0.0041581 | 9.3844e-05 | 19143 | 8.110396 | 513.65 | 0.00031985 | 2.1322e-06 | 2163.9 | 0.9167887
2.9167 | 0.00053309 | 4.2648e-06 | 2829.8 | 1.198913 | 82.35 | 0.0020257 | 9.393e-05 | 18810 | 7.969312 | 163.22 | 0.00021324 | 4.2648e-06 | 2829.8 | 1.198913 | 242.27 | 0.0041581 | 9.1708e-05 | 18643 | 7.898559 | 323.27 | 0.00031985 | 6.397e-06 | 2829.8 | 1.198913 | 402.48 | 0.0039449 | 8.958e-05 | 18643 | 7.898559 | 514.13 | 0.00042647 | 4.2646e-06 | 2829.8 | 1.198913
3.4167 | 0.00063971 | 6.3972e-06 | 2996.2 | 1.269413 | 82.767 | 0.0019191 | 9.1798e-05 | 18144 | 7.687145 | 163.57 | 0.00021324 | 4.2648e-06 | 3495.6 | 1.480996 | 242.77 | 0.0040515 | 8.9576e-05 | 18144 | 7.687145 | 323.67 | 0.00042647 | 8.5294e-06 | 3495.6 | 1.480996 | 402.98 | 0.0038383 | 8.7448e-05 | 18144 | 7.687145 | 514.63 | 0.00053309 | 6.397e-06 | 3162.7 | 1.339955
3.75 | 0.00074633 | 8.5296e-06 | 3662 | 1.551495 | 83.267 | 0.0017059 | 8.7534e-05 | 17811 | 7.546062 | 164.07 | 0.00042647 | 8.5294e-06 | 3828.5 | 1.622037 | 243.27 | 0.0038383 | 8.5312e-05 | 17644 | 7.475308 | 324.17 | 0.00053309 | 1.06618e-05 | 3828.5 | 1.622037 | 403.48 | 0.0037316 | 8.5314e-05 | 17644 | 7.475308 | 515.13 | 0.00063971 | 8.5294e-06 | 3662 | 1.551495
4.25 | 0.00085294 | 1.06618e-05 | 4161.4 | 1.763078 | 83.767 | 0.0015993 | 8.5402e-05 | 17145 | 7.263895 | 164.47 | 0.00053309 | 1.06618e-05 | 4494.3 | 1.904119 | 243.77 | 0.0037316 | 8.3178e-05 | 17312 | 7.334648 | 324.6 | 0.00063971 | 1.27942e-05 | 4494.3 | 1.904119 | 403.98 | 0.0035184 | 8.105e-05 | 17145 | 7.263895 | 515.63 | 0.00085294 | 1.2794e-05 | 4161.4 | 1.763078
4.75 | 0.0010662 | 1.4927e-05 | 4494.3 | 1.904119 | 84.267 | 0.001386 | 8.1136e-05 | 16812 | 7.122811 | 164.97 | 0.00063971 | 1.27942e-05 | 4827.2 | 2.04516 | 244.17 | 0.003625 | 8.1046e-05 | 16646 | 7.052481 | 325.1 | 0.00085294 | 1.70588e-05 | 4993.7 | 2.115702 | 404.48 | 0.0034118 | 7.8918e-05 | 16646 | 7.052481 | 516.12 | 0.00095956 | 1.49264e-05 | 4827.2 | 2.04516
5.0333 | 0.0011728 | 1.7059e-05 | 5160.2 | 2.186244 | 84.717 | 0.0012794 | 7.9004e-05 | 16146 | 6.840644 | 165.35 | 0.00085294 | 1.70588e-05 | 5493.1 | 2.327285 | 244.67 | 0.0035184 | 7.8914e-05 | 16146 | 6.840644 | 325.6 | 0.0010662 | 2.1324e-05 | 5493.1 | 2.327285 | 404.98 | 0.0031985 | 7.4652e-05 | 16146 | 6.840644 | 516.62 | 0.0011728 | 1.91912e-05 | 5326.6 | 2.256743
5.4833 | 0.001386 | 2.1323e-05 | 5826 | 2.468326 | 85.217 | 0.0010662 | 7.474e-05 | 15813 | 6.699561 | 165.85 | 0.00095956 | 1.91912e-05 | 5826 | 2.468326 | 245.17 | 0.0033052 | 7.465e-05 | 15647 | 6.629231 | 326.03 | 0.0011728 | 2.3456e-05 | 6158.9 | 2.609367 | 405.48 | 0.0030919 | 7.252e-05 | 15647 | 6.629231 | 517.12 | 0.0012794 | 2.13232e-05 | 5826 | 2.468326
5.9833 | 0.0014927 | 2.3457e-05 | 6158.9 | 2.609367 | 85.717 | 0.00085294 | 7.04748e-05 | 15314 | 6.488147 | 166.27 | 0.0010662 | 2.1324e-05 | 6491.8 | 2.750408 | 245.67 | 0.0031985 | 7.2516e-05 | 15314 | 6.488147 | 326.53 | 0.0012794 | 2.5588e-05 | 6491.8 | 2.750408 | 405.98 | 0.0029853 | 7.0388e-05 | 15148 | 6.417817 | 517.62 | 0.0014927 | 2.55892e-05 | 6491.8 | 2.750408
6.3833 | 0.0014927 | 2.3457e-05 | 6824.7 | 2.89145 | 86.217 | 0.00085294 | 7.04748e-05 | 14815 | 6.276734 | 166.77 | 0.0012794 | 2.5588e-05 | 6991.2 | 2.961991 | 246.17 | 0.0030919 | 7.0384e-05 | 14815 | 6.276734 | 326.85 | 0.001386 | 2.772e-05 | 7157.6 | 3.032491 | 406.48 | 0.0028787 | 6.8256e-05 | 14815 | 6.276734 | 518.12 | 0.0015993 | 2.77212e-05 | 6824.7 | 2.89145
6.8833 | 0.0015993 | 2.5589e-05 | 7157.6 | 3.032491 | 86.717 | 0.00074633 | 6.83426e-05 | 14482 | 6.13565 | 167.25 | 0.001386 | 2.772e-05 | 7657 | 3.244074 | 246.67 | 0.0029853 | 6.8252e-05 | 14482 | 6.13565 | 327.35 | 0.0014927 | 2.9854e-05 | 7490.6 | 3.173574 | 406.98 | 0.0027721 | 6.6124e-05 | 14315 | 6.064897 | 518.43 | 0.0017059 | 2.98532e-05 | 7490.6 | 3.173574
7.3833 | 0.0019191 | 3.1985e-05 | 7823.5 | 3.314615 | 87.217 | 0.00053309 | 6.40778e-05 | 14315 | 6.064897 | 167.75 | 0.0015993 | 3.1986e-05 | 8156.4 | 3.455657 | 247.17 | 0.0028787 | 6.612e-05 | 14149 | 5.994567 | 327.83 | 0.0018125 | 3.625e-05 | 8156.4 | 3.455657 | 407.48 | 0.0026655 | 6.3992e-05 | 14149 | 5.994567 | 518.93 | 0.0019191 | 3.41172e-05 | 7823.5 | 3.314615
7.8833 | 0.0020257 | 3.4117e-05 | 8322.8 | 3.526156 | 87.683 | 0.00053309 | 6.40778e-05 | 13649 | 5.78273 | 168.25 | 0.0017059 | 3.4118e-05 | 8489.3 | 3.596698 | 247.67 | 0.0027721 | 6.3988e-05 | 13649 | 5.78273 | 328.33 | 0.0018125 | 3.625e-05 | 8655.8 | 3.667239 | 407.93 | 0.0025588 | 6.1858e-05 | 13483 | 5.7124 | 519.3 | 0.0020257 | 3.62492e-05 | 8489.3 | 3.596698
8.3667 | 0.002239 | 3.8383e-05 | 8988.7 | 3.808281 | 88.1 | 0.00031985 | 5.9813e-05 | 12984 | 5.500986 | 168.7 | 0.0019191 | 3.8382e-05 | 9155.1 | 3.87878 | 248 | 0.0026655 | 6.1856e-05 | 12984 | 5.500986 | 328.82 | 0.0020257 | 4.0514e-05 | 9321.6 | 3.949322 | 408.22 | 0.0024522 | 5.9726e-05 | 12817 | 5.430233 | 519.8 | 0.0021324 | 3.83832e-05 | 8822.2 | 3.737739
8.8667 | 0.0023456 | 4.0515e-05 | 9321.6 | 3.949322 | 88.567 | 0 | 5.3416e-05 | 12318 | 5.218819 | 169.2 | 0.0020257 | 4.0514e-05 | 9654.5 | 4.090363 | 248.45 | 0.0024522 | 5.759e-05 | 12318 | 5.218819 | 329.32 | 0.002239 | 4.478e-05 | 9654.5 | 4.090363 | 408.72 | 0.002239 | 5.5462e-05 | 12484 | 5.289149 | 520.18 | 0.002239 | 4.05152e-05 | 9488 | 4.019821
9.3333 | 0.0024522 | 4.2647e-05 | 9987.4 | 4.231404 | 89.067 | -0.0001068 | 5.128e-05 | 11818 | 5.006982 | 169.7 | 0.0021324 | 4.2648e-05 | 9987.4 | 4.231404 | 248.95 | 0.0023456 | 5.5458e-05 | 11818 | 5.006982 | 329.77 | 0.0023456 | 4.6912e-05 | 10320 | 4.372318 | 409.07 | 0.0020257 | 5.1196e-05 | 11818 | 5.006982 | 520.68 | 0.0024522 | 4.47792e-05 | 9820.9 | 4.160862
9.8333 | 0.0026655 | 4.6913e-05 | 10320 | 4.372318 | 89.55 | -0.0003204 | 4.7008e-05 | 11153 | 4.725239 | 170.08 | 0.002239 | 4.478e-05 | 10653 | 4.513402 | 249.42 | 0.0021324 | 5.1194e-05 | 11153 | 4.725239 | 330.27 | 0.0024522 | 4.9044e-05 | 10653 | 4.513402 | 409.57 | 0.0019191 | 4.9064e-05 | 11486 | 4.866322 | 521.18 | 0.0025588 | 4.69112e-05 | 10320 | 4.372318
10.333 | 0.0028787 | 5.1177e-05 | 10820 | 4.584155 | 90.05 | -0.0004273 | 4.487e-05 | 10820 | 4.584155 | 170.58 | 0.0024522 | 4.9044e-05 | 10986 | 4.654485 | 249.92 | 0.0019191 | 4.6928e-05 | 10653 | 4.513402 | 330.77 | 0.0025588 | 5.1176e-05 | 11319 | 4.795569 | 409.98 | 0.0018125 | 4.6932e-05 | 10820 | 4.584155 | 521.67 | 0.0027721 | 5.11772e-05 | 10986 | 4.654485
10.817 | 0.0029853 | 5.3309e-05 | 11486 | 4.866322 | 90.533 | -0.0005341 | 4.2734e-05 | 10154 | 4.301988 | 171.08 | 0.0025588 | 5.1176e-05 | 11486 | 4.866322 | 250.42 | 0.0018125 | 4.4796e-05 | 10154 | 4.301988 | 331.27 | 0.0026655 | 5.331e-05 | 11652 | 4.936652 | 410.48 | 0.0017059 | 4.48e-05 | 10320 | 4.372318 | 522.17 | 0.0028787 | 5.33092e-05 | 11486 | 4.866322
11.317 | 0.0031985 | 5.7573e-05 | 11818 | 5.006982 | 91.033 | -0.0007478 | 3.846e-05 | 9820.9 | 4.160862 | 171.58 | 0.0026655 | 5.331e-05 | 11985 | 5.077736 | 250.92 | 0.0017059 | 4.2664e-05 | 9820.9 | 4.160862 | 331.77 | 0.0026655 | 5.331e-05 | 12151 | 5.148066 | 410.98 | 0.0015993 | 4.2668e-05 | 9820.9 | 4.160862 | 522.67 | 0.0029853 | 5.54412e-05 | 11818 | 5.006982
11.817 | 0.0033052 | 5.9707e-05 | 12318 | 5.218819 | 91.483 | -0.0008546 | 3.6324e-05 | 9155.1 | 3.87878 | 172.08 | 0.0027721 | 5.5442e-05 | 12318 | 5.218819 | 251.37 | 0.0014927 | 3.84e-05 | 9155.1 | 3.87878 | 332.27 | 0.0027721 | 5.5442e-05 | 12484 | 5.289149 | 411.48 | 0.001386 | 3.8402e-05 | 9321.6 | 3.949322 | 523.17 | 0.0030919 | 5.75732e-05 | 12151 | 5.148066
12.317 | 0.0034118 | 6.1839e-05 | 12651 | 5.359903 | 91.983 | -0.0010683 | 3.205e-05 | 8655.8 | 3.667239 | 172.58 | 0.0028787 | 5.7574e-05 | 12817 | 5.430233 | 251.87 | 0.001386 | 3.6266e-05 | 8655.8 | 3.667239 | 332.77 | 0.0027721 | 5.5442e-05 | 12984 | 5.500986 | 411.98 | 0.0012794 | 3.627e-05 | 8655.8 | 3.667239 | 523.67 | 0.0031985 | 5.97052e-05 | 12651 | 5.359903
12.817 | 0.0035184 | 6.3971e-05 | 13150 | 5.571316 | 92.483 | -0.0010683 | 3.205e-05 | 8322.8 | 3.526156 | 173.08 | 0.0030919 | 6.1838e-05 | 13483 | 5.7124 | 252.37 | 0.0012794 | 3.4134e-05 | 8322.8 | 3.526156 | 333.27 | 0.0028787 | 5.7574e-05 | 13483 | 5.7124 | 412.48 | 0.0010662 | 3.2006e-05 | 8322.8 | 3.526156 | 524.17 | 0.0033052 | 6.18392e-05 | 13150 | 5.571316
13.317 | 0.0037316 | 6.8235e-05 | 13649 | 5.78273 | 92.95 | -0.001282 | 2.7776e-05 | 7657 | 3.244074 | 173.58 | 0.0031985 | 6.397e-05 | 13982 | 5.923813 | 252.8 | 0.0011728 | 3.2002e-05 | 7657 | 3.244074 | 333.73 | 0.0029853 | 5.9706e-05 | 14149 | 5.994567 | 412.98 | 0.00095956 | 2.98732e-05 | 7823.5 | 3.314615 | 524.67 | 0.0035184 | 6.61032e-05 | 13649 | 5.78273
13.717 | 0.0039449 | 7.2501e-05 | 14315 | 6.064897 | 93.45 | -0.0013888 | 2.564e-05 | 7157.6 | 3.032491 | 173.93 | 0.0034118 | 6.8236e-05 | 14648 | 6.20598 | 253.3 | 0.00095956 | 2.77372e-05 | 7324.1 | 3.103032 | 334.2 | 0.0031985 | 6.397e-05 | 14815 | 6.276734 | 413.48 | 0.00085294 | 2.77408e-05 | 7157.6 | 3.032491 | 524.97 | 0.003625 | 6.82352e-05 | 14315 | 6.064897
14.15 | 0.0040515 | 7.4633e-05 | 14981 | 6.347064 | 93.95 | -0.0016025 | 2.1366e-05 | 6658.3 | 2.82095 | 174.43 | 0.0035184 | 7.0368e-05 | 15148 | 6.417817 | 253.77 | 0.00085294 | 2.56048e-05 | 6658.3 | 2.82095 | 334.68 | 0.0033052 | 6.6104e-05 | 15480 | 6.558477 | 413.98 | 0.00074633 | 2.56086e-05 | 6658.3 | 2.82095 | 525.45 | 0.0038383 | 7.25012e-05 | 14981 | 6.347064
14.65 | 0.0042647 | 7.8897e-05 | 15480 | 6.558477 | 94.45 | -0.0017093 | 1.923e-05 | 6325.4 | 2.679909 | 174.92 | 0.0037316 | 7.4632e-05 | 15813 | 6.699561 | 254.27 | 0.00074633 | 2.34726e-05 | 6325.4 | 2.679909 | 335.18 | 0.0034118 | 6.8236e-05 | 15980 | 6.770314 | 414.48 | 0.00053309 | 2.13438e-05 | 6158.9 | 2.609367 | 525.95 | 0.0040515 | 7.67652e-05 | 15480 | 6.558477
15.15 | 0.004478 | 8.3163e-05 | 15980 | 6.770314 | 94.9 | -0.0018161 | 1.7094e-05 | 5659.5 | 2.397784 | 175.42 | 0.0038383 | 7.6766e-05 | 16313 | 6.911398 | 254.77 | 0.00053309 | 1.92078e-05 | 5826 | 2.468326 | 335.68 | 0.003625 | 7.25e-05 | 16479 | 6.981728 | 414.98 | 0.00042647 | 1.92114e-05 | 5826 | 2.468326 | 526.45 | 0.0041581 | 7.88972e-05 | 15980 | 6.770314
15.567 | 0.0045846 | 8.5295e-05 | 16646 | 7.052481 | 95.4 | -0.001923 | 1.4956e-05 | 5160.2 | 2.186244 | 175.92 | 0.0039449 | 7.8898e-05 | 16812 | 7.122811 | 255.17 | 0.00042647 | 1.70754e-05 | 5160.2 | 2.186244 | 336.18 | 0.0037316 | 7.4632e-05 | 17145 | 7.263895 | 415.38 | 0.00031985 | 1.7079e-05 | 5160.2 | 2.186244 | 526.92 | 0.0043713 | 8.31612e-05 | 16646 | 7.052481
16.067 | 0.0046912 | 8.7427e-05 | 16979 | 7.193565 | 95.9 | -0.0020298 | 1.282e-05 | 4827.2 | 2.04516 | 176.42 | 0.0040515 | 8.103e-05 | 17312 | 7.334648 | 255.67 | 0.00021324 | 1.28108e-05 | 5160.2 | 2.186244 | 336.68 | 0.0038383 | 7.6766e-05 | 17478 | 7.404978 | 415.88 | 0.00021324 | 1.49468e-05 | 4993.7 | 2.115702 | 527.42 | 0.004478 | 8.52952e-05 | 16979 | 7.193565
16.533 | 0.0049044 | 9.1691e-05 | 17644 | 7.475308 | 96.317 | -0.0021366 | 1.0684e-05 | 4161.4 | 1.763078 | 176.9 | 0.0042647 | 8.5294e-05 | 17977 | 7.616392 | 255.87 | 0.00021324 | 1.28108e-05 | 4494.3 | 1.904119 | 337.02 | 0.0039449 | 7.8898e-05 | 18144 | 7.687145 | 416.28 | 0.00010662 | 1.28144e-05 | 4327.9 | 1.83362 | 527.9 | 0.0045846 | 8.74272e-05 | 17644 | 7.475308
17.033 | 0.0049044 | 9.1691e-05 | 18144 | 7.687145 | 96.817 | -0.0022435 | 8.546e-06 | 3662 | 1.551495 | 177.4 | 0.0043713 | 8.7426e-05 | 18310 | 7.757475 | 256.37 | 0.00010662 | 1.06784e-05 | 4161.4 | 1.763078 | 337.52 | 0.0040515 | 8.103e-05 | 18477 | 7.828229 | 416.78 | 0 | 1.0682e-05 | 3828.5 | 1.622037 | 528.4 | 0.0047978 | 9.16912e-05 | 18144 | 7.687145
17.533 | 0.0051177 | 9.5957e-05 | 18477 | 7.828229 | 97.317 | -0.0023503 | 6.41e-06 | 3162.7 | 1.339955 | 177.83 | 0.004478 | 8.956e-05 | 18976 | 8.039642 | 256.73 | 0 | 8.546e-06 | 3495.6 | 1.480996 | 338.02 | 0.0042647 | 8.5294e-05 | 18976 | 8.039642 | 417.28 | -0.0001068 | 8.546e-06 | 3495.6 | 1.480996 | 528.9 | 0.0049044 | 9.38232e-05 | 18643 | 7.898559
17.883 | 0.0051177 | 9.5957e-05 | 19143 | 8.110396 | 97.817 | -0.0024571 | 4.274e-06 | 2829.8 | 1.198913 | 178.33 | 0.0045846 | 9.1692e-05 | 19309 | 8.180726 | 257.23 | -0.0001068 | 6.41e-06 | 3162.7 | 1.339955 | 338.52 | 0.0043713 | 8.7426e-05 | 19475 | 8.251056 | 417.73 | -0.0002136 | 6.41e-06 | 2829.8 | 1.198913 | 529.38 | 0.0051177 | 9.80892e-05 | 19309 | 8.180726
18.383 | 0.0053309 | 0.000100221 | 19475 | 8.251056 | 98.317 | -0.0025639 | 2.138e-06 | 2330.4 | 0.9873304 | 178.8 | 0.0047978 | 9.5956e-05 | 19975 | 8.462893 | 257.73 | -0.0002136 | 4.274e-06 | 2829.8 | 1.198913 | [5 empty] | 418.23 | -0.0003204 | 4.274e-06 | 2663.3 | 1.128372 | 529.88 | 0.0052243 | 0.0001002212 | 19808 | 8.392139
[5 empty] | 98.817 | -0.0026708 | 0 | 1831 | 0.7757475 | [5 empty] | 258.23 | -0.0003204 | 2.138e-06 | 2163.9 | 0.9167887 | [5 empty] | 418.62 | -0.0004273 | 2.136e-06 | 1997.5 | 0.8462893
[5 empty] | 99.317 | -0.0026708 | 0 | 1831 | 0.7757475 | [5 empty] | 258.73 | -0.0004273 | 0 | 1997.5 | 0.8462893 | [5 empty] | 419.12 | -0.0005341 | 0 | 1831 | 0.7757475

## MA03-05
Id | Circular area (m2) | Base length (mm) | Predicted strength (MPa) | Minimum stress (MPa) | Maximum stress (MPa) | Mean module (GPa) | Standard deviation (GPa)
MA03-05 | 0.002351701 | 50 | 33 | 0.75 | 9.4
| Loading 1 | Unloading 1 | Loading 2 | Unloading 2 | Loading 3 | Unloading 3 | Loading 4
E (GPa) | 86.94448 | 81.50629 | 86.73524 | 83.42267 | 86.37014 | 82.73914 | 87.15499
Loading 1 |  |  |  |  | Unloading 1 |  |  |  |  | Loading 2 |  |  |  |  | Unloading 2 |  |  |  |  | Loading 3 |  |  |  |  | Unloading 3 |  |  |  |  | Loading 4
Time (s) | Strain (mm) | Specific Strain (mm/mm) | Force (N) | Stress (MPa) | Time (s) | Strain (mm) | Specific Strain (mm/mm) | Force (N) | Stress (MPa) | Time (s) | Strain (mm) | Specific Strain (mm/mm) | Force (N) | Stress (MPa) | Time (s) | Strain (mm) | Specific Strain (mm/mm) | Force (N) | Stress (MPa) | Time (s) | Strain (mm) | Specific Strain (mm/mm) | Force (N) | Stress (MPa) | Time (s) | Strain (mm) | Specific Strain (mm/mm) | Force (N) | Stress (MPa) | Time (s) | Strain (mm) | Specific Strain (mm/mm) | Force (N) | Stress (MPa)
2.5167 | 0.00031985 | 0 | 1831 | 0.7785855 | 83.817 | 0.0049044 | 0.000100224 | 21972 | 9.343025 | 167.98 | -0.0002136 | 0 | 1997.5 | 0.8493853 | 249.8 | 0.0045846 | 9.5964e-05 | 21639 | 9.201426 | 333.5 | -0.0006409 | 0 | 1831 | 0.7785855 | 415.43 | 0.0043713 | 9.8108e-05 | 21806 | 9.272438 | 530.48 | -0.0010683 | 0 | 1831 | 0.7785855
3.0167 | 0.00053309 | 4.2648e-06 | 2163.9 | 0.9201426 | 84.317 | 0.0047978 | 9.8092e-05 | 21473 | 9.130839 | 168.48 | -0.0001068 | 2.136e-06 | 2330.4 | 0.9909424 | 250.3 | 0.004478 | 9.3832e-05 | 21140 | 8.989239 | 334 | -0.0006409 | 0 | 1997.5 | 0.8493853 | 415.93 | 0.0042647 | 9.5976e-05 | 21140 | 8.989239 | 530.98 | -0.0009614 | 2.138e-06 | 2330.4 | 0.9909424
3.4333 | 0.00063971 | 6.3972e-06 | 2829.8 | 1.203299 | 84.817 | 0.0045846 | 9.3828e-05 | 20974 | 8.918652 | 168.98 | 0 | 4.272e-06 | 2663.3 | 1.1325 | 250.8 | 0.0042647 | 8.9566e-05 | 20641 | 8.777052 | 334.5 | -0.0004273 | 4.272e-06 | 2496.9 | 1.061742 | 416.43 | 0.0040515 | 9.1712e-05 | 20807 | 8.847639 | 531.48 | -0.0008546 | 4.274e-06 | 2829.8 | 1.203299
3.9333 | 0.00074633 | 8.5296e-06 | 3162.7 | 1.344856 | 85.317 | 0.004478 | 9.1696e-05 | 20308 | 8.635452 | 169.48 | 0.00010662 | 6.4044e-06 | 3162.7 | 1.344856 | 251.3 | 0.0041581 | 8.7434e-05 | 20308 | 8.635452 | 335 | -0.0003204 | 6.41e-06 | 2996.2 | 1.274057 | 416.93 | 0.0039449 | 8.958e-05 | 20308 | 8.635452 | 531.98 | -0.0007478 | 6.41e-06 | 3329.1 | 1.415614
4.4333 | 0.00085294 | 1.06618e-05 | 3662 | 1.557171 | 85.817 | 0.0043713 | 8.9562e-05 | 19975 | 8.493853 | 169.98 | 0.00021324 | 8.5368e-06 | 3662 | 1.557171 | 251.72 | 0.0040515 | 8.5302e-05 | 19642 | 8.352253 | 335.5 | -0.0002136 | 8.546e-06 | 3495.6 | 1.486414 | 417.43 | 0.0038383 | 8.7448e-05 | 19808 | 8.42284 | 532.48 | -0.0006409 | 8.548e-06 | 3662 | 1.557171
4.9333 | 0.00074633 | 8.5296e-06 | 3828.5 | 1.627971 | 86.317 | 0.0042647 | 8.743e-05 | 19475 | 8.281241 | 170.48 | 0.00021324 | 8.5368e-06 | 3828.5 | 1.627971 | 252.22 | 0.0039449 | 8.317e-05 | 19309 | 8.210653 | 336 | -0.0002136 | 8.546e-06 | 3662 | 1.557171 | 417.93 | 0.0037316 | 8.5314e-05 | 19309 | 8.210653 | 532.98 | -0.0006409 | 8.548e-06 | 3828.5 | 1.627971
5.4333 | 0.00085294 | 1.06618e-05 | 3828.5 | 1.627971 | 86.817 | 0.0041581 | 8.5298e-05 | 18976 | 8.069054 | 170.98 | 0.00021324 | 8.5368e-06 | 3828.5 | 1.627971 | 252.72 | 0.0038383 | 8.1038e-05 | 18810 | 7.998467 | 336.5 | -0.0002136 | 8.546e-06 | 3828.5 | 1.627971 | 418.43 | 0.003625 | 8.3182e-05 | 18976 | 8.069054 | 533.48 | -0.0006409 | 8.548e-06 | 3828.5 | 1.627971
5.9333 | 0.00085294 | 1.06618e-05 | 3995 | 1.698771 | 87.317 | 0.0040515 | 8.3166e-05 | 18477 | 7.856867 | 171.48 | 0.00021324 | 8.5368e-06 | 3828.5 | 1.627971 | 253.22 | 0.0037316 | 7.8904e-05 | 18477 | 7.856867 | 337 | -0.0002136 | 8.546e-06 | 3828.5 | 1.627971 | 418.93 | 0.0035184 | 8.105e-05 | 18477 | 7.856867 | 533.98 | -0.0006409 | 8.548e-06 | 3995 | 1.698771
6.4333 | 0.00095956 | 1.27942e-05 | 4161.4 | 1.769528 | 87.817 | 0.0039449 | 8.1034e-05 | 18144 | 7.715267 | 171.98 | 0.00021324 | 8.5368e-06 | 3995 | 1.698771 | 253.72 | 0.003625 | 7.6772e-05 | 17977 | 7.644255 | 337.5 | -0.0002136 | 8.546e-06 | 3995 | 1.698771 | 419.43 | 0.0034118 | 7.8918e-05 | 18144 | 7.715267 | 534.48 | -0.0006409 | 8.548e-06 | 3995 | 1.698771
6.9333 | 0.00095956 | 1.27942e-05 | 4327.9 | 1.840328 | 88.317 | 0.0038383 | 7.8902e-05 | 17811 | 7.573668 | 172.48 | 0.00031985 | 1.0669e-05 | 4161.4 | 1.769528 | 254.22 | 0.0035184 | 7.464e-05 | 17644 | 7.502655 | 338 | -0.0001068 | 1.0682e-05 | 4161.4 | 1.769528 | 419.93 | 0.0033052 | 7.6786e-05 | 17644 | 7.502655 | 534.98 | -0.0005341 | 1.0684e-05 | 4494.3 | 1.911085
7.2 | 0.0010662 | 1.4927e-05 | 4993.7 | 2.123442 | 88.817 | 0.0037316 | 7.6768e-05 | 17312 | 7.361481 | 172.7 | 0.00042647 | 1.28014e-05 | 4827.2 | 2.052642 | 254.7 | 0.0033052 | 7.0376e-05 | 16979 | 7.219881 | 338.47 | 0 | 1.2818e-05 | 4827.2 | 2.052642 | 420.33 | 0.0031985 | 7.4652e-05 | 16979 | 7.219881 | 535.38 | -0.0004273 | 1.282e-05 | 5326.6 | 2.264999
7.55 | 0.0012794 | 1.9191e-05 | 5659.5 | 2.406556 | 89.167 | 0.0035184 | 7.2504e-05 | 16646 | 7.078282 | 173.13 | 0.00053309 | 1.49338e-05 | 5493.1 | 2.335799 | 255.08 | 0.0031985 | 6.8242e-05 | 16313 | 6.936682 | 338.88 | 0.00021324 | 1.70828e-05 | 5493.1 | 2.335799 | 420.72 | 0.0029853 | 7.0388e-05 | 16313 | 6.936682 | 535.88 | -0.0002136 | 1.7094e-05 | 5992.4 | 2.548113
8.0333 | 0.0012794 | 1.9191e-05 | 6325.4 | 2.689713 | 89.6 | 0.0034118 | 7.0372e-05 | 15980 | 6.795082 | 173.55 | 0.00063971 | 1.70662e-05 | 6158.9 | 2.618913 | 255.58 | 0.0029853 | 6.3978e-05 | 15647 | 6.653483 | 339.3 | 0.00031985 | 1.9215e-05 | 6158.9 | 2.618913 | 421.22 | 0.0027721 | 6.6124e-05 | 15813 | 6.72407 | 536.38 | -0.0001068 | 1.923e-05 | 6325.4 | 2.689713
8.5333 | 0.001386 | 2.1323e-05 | 6158.9 | 2.618913 | 90.1 | 0.0031985 | 6.6106e-05 | 15480 | 6.58247 | 174.05 | 0.00074633 | 1.91986e-05 | 6325.4 | 2.689713 | 256.08 | 0.0028787 | 6.1846e-05 | 15148 | 6.441296 | 339.8 | 0.00031985 | 1.9215e-05 | 6325.4 | 2.689713 | 421.72 | 0.0026655 | 6.3992e-05 | 15148 | 6.441296 | 536.88 | -0.0001068 | 1.923e-05 | 6325.4 | 2.689713
9.0333 | 0.0014927 | 2.3457e-05 | 6824.7 | 2.902027 | 90.583 | 0.0030919 | 6.3974e-05 | 14815 | 6.299696 | 174.55 | 0.00085294 | 2.13308e-05 | 6325.4 | 2.689713 | 256.58 | 0.0027721 | 5.9714e-05 | 14648 | 6.228684 | 340.3 | 0.00042647 | 2.13474e-05 | 6491.8 | 2.76047 | 422.22 | 0.0024522 | 5.9726e-05 | 14815 | 6.299696 | 537.2 | -0.0001068 | 1.923e-05 | 6991.2 | 2.972827
9.35 | 0.0015993 | 2.5589e-05 | 7490.6 | 3.185184 | 91.083 | 0.0029853 | 6.1842e-05 | 14315 | 6.087084 | 174.82 | 0.00085294 | 2.13308e-05 | 6991.2 | 2.972827 | 257.08 | 0.0025588 | 5.5448e-05 | 14149 | 6.016497 | 340.6 | 0.00053309 | 2.34798e-05 | 7157.6 | 3.043585 | 422.72 | 0.0023456 | 5.7594e-05 | 14315 | 6.087084 | 537.63 | 0.00010662 | 2.34984e-05 | 7657 | 3.255941
9.7 | 0.0017059 | 2.7721e-05 | 8156.4 | 3.468298 | 91.583 | 0.0028787 | 5.971e-05 | 13816 | 5.874897 | 175.15 | 0.0010662 | 2.5596e-05 | 7657 | 3.255941 | 257.53 | 0.0024522 | 5.3316e-05 | 13483 | 5.733297 | 340.93 | 0.00063971 | 2.56122e-05 | 7823.5 | 3.326741 | 423.17 | 0.002239 | 5.5462e-05 | 13649 | 5.803885 | 537.97 | 0.00031985 | 2.7763e-05 | 8322.8 | 3.539056
10.183 | 0.0019191 | 3.1985e-05 | 8822.2 | 3.751413 | 92.083 | 0.0026655 | 5.5446e-05 | 13317 | 5.66271 | 175.57 | 0.0011728 | 2.7728e-05 | 8489.3 | 3.609856 | 258.03 | 0.0023456 | 5.1184e-05 | 12984 | 5.521111 | 341.38 | 0.00085294 | 2.98768e-05 | 8489.3 | 3.609856 | 423.67 | 0.0021324 | 5.333e-05 | 13150 | 5.591698 | 538.38 | 0.00042647 | 2.98954e-05 | 8988.7 | 3.822212
10.617 | 0.0021324 | 3.6251e-05 | 9488 | 4.034527 | 92.583 | 0.0025588 | 5.3312e-05 | 12651 | 5.379511 | 176 | 0.001386 | 3.1992e-05 | 9155.1 | 3.89297 | 258.53 | 0.0021324 | 4.692e-05 | 12484 | 5.308499 | 341.82 | 0.00095956 | 3.20092e-05 | 9155.1 | 3.89297 | 424.17 | 0.0019191 | 4.9064e-05 | 12651 | 5.379511 | 538.82 | 0.00053309 | 3.20278e-05 | 9654.5 | 4.105327
10.933 | 0.002239 | 3.8383e-05 | 10154 | 4.317726 | 93.083 | 0.0023456 | 4.9048e-05 | 12318 | 5.237911 | 176.4 | 0.0015993 | 3.6258e-05 | 9820.9 | 4.176084 | 259.03 | 0.0021324 | 4.692e-05 | 12151 | 5.166899 | 342.25 | 0.0011728 | 3.6274e-05 | 9820.9 | 4.176084 | 424.67 | 0.0019191 | 4.9064e-05 | 12318 | 5.237911 | 539.22 | 0.00074633 | 3.62926e-05 | 10320 | 4.388313
11.35 | 0.0024522 | 4.2647e-05 | 10820 | 4.600926 | 93.583 | 0.002239 | 4.6916e-05 | 11818 | 5.025299 | 176.88 | 0.0018125 | 4.0522e-05 | 10487 | 4.459326 | 259.48 | 0.0019191 | 4.2654e-05 | 11486 | 4.884125 | 342.58 | 0.0012794 | 3.8406e-05 | 10487 | 4.459326 | 425.08 | 0.0018125 | 4.6932e-05 | 11652 | 4.954712 | 539.67 | 0.00095956 | 4.05572e-05 | 11153 | 4.742525
11.7 | 0.0025588 | 4.4779e-05 | 11486 | 4.884125 | 94.083 | 0.0021324 | 4.4784e-05 | 11153 | 4.742525 | 177.28 | 0.0019191 | 4.2654e-05 | 11153 | 4.742525 | 259.98 | 0.0018125 | 4.0522e-05 | 11319 | 4.813112 | 343 | 0.0014927 | 4.2672e-05 | 11153 | 4.742525 | 425.58 | 0.0015993 | 4.2668e-05 | 11153 | 4.742525 | 540.17 | 0.0011728 | 4.4822e-05 | 11818 | 5.025299
12.2 | 0.0027721 | 4.9045e-05 | 11985 | 5.096312 | 94.583 | 0.0020257 | 4.265e-05 | 10820 | 4.600926 | 177.72 | 0.0021324 | 4.692e-05 | 11818 | 5.025299 | 260.25 | 0.0018125 | 4.0522e-05 | 10653 | 4.529913 | 343.43 | 0.0017059 | 4.6936e-05 | 11818 | 5.025299 | 426.08 | 0.0014927 | 4.0536e-05 | 10653 | 4.529913 | 540.62 | 0.001386 | 4.9086e-05 | 12484 | 5.308499
12.583 | 0.0028787 | 5.1177e-05 | 12651 | 5.379511 | 95.083 | 0.0018125 | 3.8386e-05 | 10320 | 4.388313 | 178.17 | 0.002239 | 4.9052e-05 | 12484 | 5.308499 | 260.75 | 0.0015993 | 3.6258e-05 | 10320 | 4.388313 | 343.93 | 0.0018125 | 4.9068e-05 | 12484 | 5.308499 | 426.58 | 0.001386 | 3.8402e-05 | 10154 | 4.317726 | 541.12 | 0.0014927 | 5.122e-05 | 12984 | 5.521111
13.083 | 0.0030919 | 5.5441e-05 | 13317 | 5.66271 | 95.517 | 0.0017059 | 3.6254e-05 | 9654.5 | 4.105327 | 178.67 | 0.0024522 | 5.3316e-05 | 12984 | 5.521111 | 261.25 | 0.0014927 | 3.4126e-05 | 9654.5 | 4.105327 | 344.43 | 0.0020257 | 5.3332e-05 | 12984 | 5.521111 | 427.08 | 0.0012794 | 3.627e-05 | 9820.9 | 4.176084 | 541.55 | 0.0015993 | 5.3352e-05 | 13649 | 5.803885
13.583 | 0.0031985 | 5.7573e-05 | 13816 | 5.874897 | 96.017 | 0.0015993 | 3.4122e-05 | 9321.6 | 3.96377 | 179.15 | 0.0025588 | 5.5448e-05 | 13649 | 5.803885 | 261.75 | 0.001386 | 3.1992e-05 | 9321.6 | 3.96377 | 344.85 | 0.0021324 | 5.5466e-05 | 13649 | 5.803885 | 427.43 | 0.0010662 | 3.2006e-05 | 9155.1 | 3.89297 | 542.05 | 0.0017059 | 5.5484e-05 | 14149 | 6.016497
14.083 | 0.0033052 | 5.9707e-05 | 14315 | 6.087084 | 96.517 | 0.001386 | 2.9856e-05 | 8822.2 | 3.751413 | 179.65 | 0.0026655 | 5.7582e-05 | 14149 | 6.016497 | 262.25 | 0.0012794 | 2.986e-05 | 8988.7 | 3.822212 | 345.35 | 0.002239 | 5.7598e-05 | 14149 | 6.016497 | 427.93 | 0.00095956 | 2.98732e-05 | 8822.2 | 3.751413 | 542.55 | 0.0019191 | 5.9748e-05 | 14648 | 6.228684
14.583 | 0.0034118 | 6.1839e-05 | 14815 | 6.299696 | 96.983 | 0.0012794 | 2.7724e-05 | 8156.4 | 3.468298 | 180.15 | 0.0027721 | 5.9714e-05 | 14648 | 6.228684 | 262.55 | 0.0011728 | 2.7728e-05 | 8322.8 | 3.539056 | 345.85 | 0.0024522 | 6.1862e-05 | 14648 | 6.228684 | 428.43 | 0.00085294 | 2.77408e-05 | 8322.8 | 3.539056 | 543.05 | 0.0020257 | 6.188e-05 | 15148 | 6.441296
15.05 | 0.003625 | 6.6103e-05 | 15480 | 6.58247 | 97.483 | 0.0012794 | 2.7724e-05 | 7823.5 | 3.326741 | 180.57 | 0.0029853 | 6.3978e-05 | 15314 | 6.511883 | 263.05 | 0.0010662 | 2.5596e-05 | 7989.9 | 3.397499 | 346.3 | 0.0025588 | 6.3994e-05 | 15314 | 6.511883 | 428.93 | 0.00074633 | 2.56086e-05 | 7989.9 | 3.397499 | 543.53 | 0.002239 | 6.6146e-05 | 15813 | 6.72407
15.55 | 0.0037316 | 6.8235e-05 | 15980 | 6.795082 | 97.983 | 0.0010662 | 2.346e-05 | 7157.6 | 3.043585 | 181.07 | 0.0030919 | 6.611e-05 | 15647 | 6.653483 | 263.55 | 0.00095956 | 2.34632e-05 | 7490.6 | 3.185184 | 346.8 | 0.0026655 | 6.6128e-05 | 15647 | 6.653483 | 429.32 | 0.00063971 | 2.34762e-05 | 7324.1 | 3.114384 | 544.03 | 0.0023456 | 6.8278e-05 | 16146 | 6.865669
16.05 | 0.0038383 | 7.0369e-05 | 16313 | 6.936682 | 98.483 | 0.00095956 | 2.13272e-05 | 6824.7 | 2.902027 | 181.57 | 0.0031985 | 6.8242e-05 | 16146 | 6.865669 | 264.05 | 0.00074633 | 1.91986e-05 | 6824.7 | 2.902027 | 347.3 | 0.0027721 | 6.826e-05 | 16146 | 6.865669 | 429.82 | 0.00053309 | 2.13438e-05 | 6991.2 | 2.972827 | 544.53 | 0.0024522 | 7.041e-05 | 16479 | 7.007269
16.55 | 0.0039449 | 7.2501e-05 | 16812 | 7.148869 | 98.983 | 0.00085294 | 1.91948e-05 | 6491.8 | 2.76047 | 182.07 | 0.0033052 | 7.0376e-05 | 16479 | 7.007269 | 264.55 | 0.00063971 | 1.70662e-05 | 6658.3 | 2.83127 | 347.8 | 0.0028787 | 7.0392e-05 | 16479 | 7.007269 | 430.32 | 0.00031985 | 1.7079e-05 | 6491.8 | 2.76047 | 545.03 | 0.0025588 | 7.2542e-05 | 16979 | 7.219881
17.05 | 0.0040515 | 7.4633e-05 | 17145 | 7.290468 | 99.483 | 0.00074633 | 1.70626e-05 | 5992.4 | 2.548113 | 182.57 | 0.0034118 | 7.2508e-05 | 16979 | 7.219881 | 265 | 0.00053309 | 1.49338e-05 | 5992.4 | 2.548113 | 348.3 | 0.0029853 | 7.2524e-05 | 16979 | 7.219881 | 430.82 | 0.00031985 | 1.7079e-05 | 6325.4 | 2.689713 | 545.53 | 0.0026655 | 7.4676e-05 | 17312 | 7.361481
17.55 | 0.0041581 | 7.6765e-05 | 17644 | 7.502655 | 99.983 | 0.00063971 | 1.49302e-05 | 5659.5 | 2.406556 | 183.07 | 0.0035184 | 7.464e-05 | 17478 | 7.432068 | 265.5 | 0.00053309 | 1.49338e-05 | 5659.5 | 2.406556 | 348.8 | 0.0030919 | 7.4656e-05 | 17312 | 7.361481 | 431.18 | 0.00021324 | 1.49468e-05 | 5659.5 | 2.406556 | 545.87 | 0.0026655 | 7.4676e-05 | 17977 | 7.644255
18.05 | 0.0043713 | 8.1029e-05 | 18144 | 7.715267 | 100.48 | 0.00053309 | 1.27978e-05 | 5160.2 | 2.194242 | 183.57 | 0.003625 | 7.6772e-05 | 17977 | 7.644255 | 266 | 0.00031985 | 1.0669e-05 | 5160.2 | 2.194242 | 349.25 | 0.0031985 | 7.6788e-05 | 17977 | 7.644255 | 431.68 | 0.00010662 | 1.28144e-05 | 5326.6 | 2.264999 | 546.37 | 0.0028787 | 7.894e-05 | 18477 | 7.856867
18.45 | 0.004478 | 8.3163e-05 | 18810 | 7.998467 | 100.98 | 0.00042647 | 1.06654e-05 | 4660.8 | 1.981885 | 184.03 | 0.0038383 | 8.1038e-05 | 18643 | 7.927454 | 266.5 | 0.00021324 | 8.5368e-06 | 4827.2 | 2.052642 | 349.7 | 0.0034118 | 8.1054e-05 | 18643 | 7.927454 | 432.18 | 0 | 1.0682e-05 | 4993.7 | 2.123442 | 546.75 | 0.0029853 | 8.1072e-05 | 19143 | 8.140066
18.883 | 0.0046912 | 8.7427e-05 | 19475 | 8.281241 | 101.48 | 0.00031985 | 8.533e-06 | 4327.9 | 1.840328 | 184.45 | 0.0039449 | 8.317e-05 | 19309 | 8.210653 | 267 | 0.00021324 | 8.5368e-06 | 4494.3 | 1.911085 | 350.13 | 0.0035184 | 8.3186e-05 | 19309 | 8.210653 | 432.68 | -0.0001068 | 8.546e-06 | 4494.3 | 1.911085 | 547.25 | 0.0031985 | 8.5336e-05 | 19642 | 8.352253
19.383 | 0.0047978 | 8.9559e-05 | 20141 | 8.56444 | 101.98 | 0.00021324 | 6.4008e-06 | 4161.4 | 1.769528 | 184.95 | 0.0041581 | 8.7434e-05 | 19808 | 8.42284 | 267.5 | 0.00010662 | 6.4044e-06 | 4161.4 | 1.769528 | 350.63 | 0.0037316 | 8.745e-05 | 19808 | 8.42284 | 433.18 | -0.0001068 | 8.546e-06 | 4161.4 | 1.769528 | 547.7 | 0.0033052 | 8.747e-05 | 20308 | 8.635452
19.883 | 0.0050111 | 9.3825e-05 | 20641 | 8.777052 | 102.48 | 0.00021324 | 6.4008e-06 | 3828.5 | 1.627971 | 185.42 | 0.0042647 | 8.9566e-05 | 20474 | 8.70604 | 268 | 0.00010662 | 6.4044e-06 | 3995 | 1.698771 | 351.13 | 0.0039449 | 9.1716e-05 | 20308 | 8.635452 | 433.68 | -0.0002136 | 6.41e-06 | 3995 | 1.698771 | 548.2 | 0.0035184 | 9.1734e-05 | 20807 | 8.847639
20.383 | 0.0051177 | 9.5957e-05 | 21140 | 8.989239 | 102.98 | 0.00010662 | 4.2684e-06 | 3495.6 | 1.486414 | 185.92 | 0.004478 | 9.3832e-05 | 20974 | 8.918652 | 268.5 | 0 | 4.272e-06 | 3662 | 1.557171 | 351.55 | 0.0040515 | 9.3848e-05 | 20974 | 8.918652 | 434.18 | -0.0002136 | 6.41e-06 | 3828.5 | 1.627971 | 548.67 | 0.003625 | 9.3866e-05 | 21473 | 9.130839
20.867 | 0.0052243 | 9.8089e-05 | 21806 | 9.272438 | 103.48 | 0.00010662 | 4.2684e-06 | 3329.1 | 1.415614 | 186.42 | 0.0045846 | 9.5964e-05 | 21473 | 9.130839 | [5 empty] | 352.05 | 0.0041581 | 9.598e-05 | 21306 | 9.059826 | 434.68 | -0.0003204 | 4.274e-06 | 3495.6 | 1.486414 | 549.17 | 0.0037316 | 9.5998e-05 | 21806 | 9.272438
[5 empty] | 103.98 | 0.00010662 | 4.2684e-06 | 3162.7 | 1.344856 | [10 empty] | 352.48 | 0.0043713 | 0.000100244 | 21972 | 9.343025 | 435.18 | -0.0002136 | 6.41e-06 | 3329.1 | 1.415614

## MA03-06
Id | Circular area (m2) | Base length (mm) | Predicted strength (MPa) | Minimum stress (MPa) | Maximum stress (MPa) | Mean module (GPa) | Standard deviation (GPa)
MA03-06 | 0.002359443 | 50 | 33 | 0.75 | 9.4
| Loading 1 | Unloading 1 | Loading 2 | Unloading 2 | Loading 3 | Unloading 3 | Loading 4
E (GPa) | 66.74914 | 65.97929 | 66.88647 | 66.61844 | 67.20655 | 66.49064 | 66.87373
Loading 1 |  |  |  |  | Unloading 1 |  |  |  |  | Loading 2 |  |  |  |  | Unloading 2 |  |  |  |  | Loading 3 |  |  |  |  | Unloading 3 |  |  |  |  | Loading 4
Time (s) | Strain (mm) | Specific Strain (mm/mm) | Force (N) | Stress (MPa) | Time (s) | Strain (mm) | Specific Strain (mm/mm) | Force (N) | Stress (MPa) | Time (s) | Strain (mm) | Specific Strain (mm/mm) | Force (N) | Stress (MPa) | Time (s) | Strain (mm) | Specific Strain (mm/mm) | Force (N) | Stress (MPa) | Time (s) | Strain (mm) | Specific Strain (mm/mm) | Force (N) | Stress (MPa) | Time (s) | Strain (mm) | Specific Strain (mm/mm) | Force (N) | Stress (MPa) | Time (s) | Strain (mm) | Specific Strain (mm/mm) | Force (N) | Stress (MPa)
3.0167 | 0.00053309 | 0 | 1997.5 | 0.8465981 | 83.983 | 0.0068236 | 0.0001258102 | 22139 | 9.383147 | 167.57 | 0.00031985 | 0 | 1831 | 0.7760306 | 249.3 | 0.0067169 | 0.0001258086 | 21972 | 9.312367 | 333.22 | 0.00031985 | 0 | 1997.5 | 0.8465981 | 414.57 | 0.0065037 | 0.0001258092 | 21972 | 9.312367 | 529.37 | 0.00010662 | 0 | 1997.5 | 0.8465981
3.5167 | 0.00063971 | 2.1324e-06 | 2496.9 | 1.058258 | 84.467 | 0.0067169 | 0.0001236762 | 21473 | 9.100877 | 168.07 | 0.00042647 | 2.1324e-06 | 2163.9 | 0.9171232 | 249.8 | 0.0065037 | 0.0001215446 | 21473 | 9.100877 | 333.72 | 0.00042647 | 2.1324e-06 | 2330.4 | 0.9876907 | 415.07 | 0.0063971 | 0.0001236772 | 21473 | 9.100877 | 529.87 | 0.00021324 | 2.1324e-06 | 2330.4 | 0.9876907
4.0167 | 0.00074633 | 4.2648e-06 | 2829.8 | 1.199351 | 84.967 | 0.0065037 | 0.0001194122 | 21140 | 8.959742 | 168.57 | 0.00053309 | 4.2648e-06 | 2663.3 | 1.128783 | 250.3 | 0.0063971 | 0.0001194126 | 20974 | 8.889386 | 334.22 | 0.00053309 | 4.2648e-06 | 2829.8 | 1.199351 | 415.57 | 0.0061839 | 0.0001194132 | 20974 | 8.889386 | 530.37 | 0.00042647 | 6.397e-06 | 2829.8 | 1.199351
4.5167 | 0.00074633 | 4.2648e-06 | 2996.2 | 1.269876 | 85.4 | 0.0063971 | 0.0001172802 | 20474 | 8.677472 | 169.07 | 0.00063971 | 6.3972e-06 | 2829.8 | 1.199351 | 250.8 | 0.0061839 | 0.0001151486 | 20474 | 8.677472 | 334.72 | 0.00053309 | 4.2648e-06 | 2996.2 | 1.269876 | 416.07 | 0.0060772 | 0.0001172792 | 20308 | 8.607116 | 530.87 | 0.00042647 | 6.397e-06 | 3162.7 | 1.340443
5.0167 | 0.00074633 | 4.2648e-06 | 2996.2 | 1.269876 | 85.9 | 0.0062905 | 0.0001151482 | 19975 | 8.465981 | 169.57 | 0.00063971 | 6.3972e-06 | 2996.2 | 1.269876 | 251.3 | 0.0060772 | 0.0001130146 | 19975 | 8.465981 | 335.22 | 0.00053309 | 4.2648e-06 | 3162.7 | 1.340443 | 416.57 | 0.0059706 | 0.0001151472 | 19975 | 8.465981 | 531.37 | 0.00042647 | 6.397e-06 | 2996.2 | 1.269876
5.5167 | 0.00074633 | 4.2648e-06 | 3162.7 | 1.340443 | 86.4 | 0.0060772 | 0.0001108822 | 19642 | 8.324846 | 170.07 | 0.00063971 | 6.3972e-06 | 2996.2 | 1.269876 | 251.8 | 0.0059706 | 0.0001108826 | 19475 | 8.254067 | 335.72 | 0.00053309 | 4.2648e-06 | 3162.7 | 1.340443 | 417.07 | 0.0057574 | 0.0001108832 | 19475 | 8.254067 | 531.87 | 0.00053309 | 8.5294e-06 | 3329.1 | 1.410969
5.9667 | 0.00085294 | 6.397e-06 | 3828.5 | 1.622629 | 86.833 | 0.0059706 | 0.0001087502 | 18976 | 8.042576 | 170.57 | 0.00063971 | 6.3972e-06 | 3162.7 | 1.340443 | 252.3 | 0.0057574 | 0.0001066186 | 18976 | 8.042576 | 336.22 | 0.00074633 | 8.5296e-06 | 3495.6 | 1.481536 | 417.57 | 0.0056508 | 0.0001087512 | 18976 | 8.042576 | 532.37 | 0.00053309 | 8.5294e-06 | 3495.6 | 1.481536
6.4667 | 0.0011728 | 1.27942e-05 | 4327.9 | 1.834289 | 87.333 | 0.005864 | 0.0001066182 | 18810 | 7.972221 | 170.95 | 0.00085294 | 1.06618e-05 | 3828.5 | 1.622629 | 252.8 | 0.0056508 | 0.0001044866 | 18643 | 7.901441 | 336.53 | 0.00085294 | 1.06618e-05 | 4161.4 | 1.763721 | 418.07 | 0.0055441 | 0.0001066172 | 18643 | 7.901441 | 532.77 | 0.00074633 | 1.27942e-05 | 4161.4 | 1.763721
6.9 | 0.001386 | 1.70582e-05 | 4993.7 | 2.116474 | 87.833 | 0.0057574 | 0.0001044862 | 18310 | 7.760306 | 171.45 | 0.0011728 | 1.7059e-05 | 4327.9 | 1.834289 | 253.3 | 0.0055441 | 0.0001023526 | 18144 | 7.689951 | 337.03 | 0.0011728 | 1.7059e-05 | 4660.8 | 1.975381 | 418.57 | 0.0054375 | 0.0001044852 | 18144 | 7.689951 | 533.27 | 0.00095956 | 1.70588e-05 | 4660.8 | 1.975381
7.4 | 0.0015993 | 2.13242e-05 | 5493.1 | 2.328134 | 88.333 | 0.0056508 | 0.0001023542 | 17811 | 7.548816 | 171.75 | 0.0012794 | 1.9191e-05 | 4993.7 | 2.116474 | 253.8 | 0.0053309 | 9.80886e-05 | 17811 | 7.548816 | 337.38 | 0.0012794 | 1.9191e-05 | 5326.6 | 2.257567 | 419.07 | 0.0052243 | 0.0001002212 | 17811 | 7.548816 | 533.7 | 0.0011728 | 2.13236e-05 | 5326.6 | 2.257567
7.9 | 0.0017059 | 2.34562e-05 | 5826 | 2.469227 | 88.833 | 0.0055441 | 0.0001002202 | 17478 | 7.407681 | 172.25 | 0.0014927 | 2.3457e-05 | 5160.2 | 2.187042 | 254.3 | 0.0053309 | 9.80886e-05 | 17478 | 7.407681 | 337.88 | 0.001386 | 2.1323e-05 | 5659.5 | 2.398659 | 419.57 | 0.0052243 | 0.0001002212 | 17478 | 7.407681 | 534.2 | 0.0012794 | 2.34556e-05 | 5659.5 | 2.398659
8.4 | 0.0018125 | 2.55882e-05 | 5992.4 | 2.539752 | 89.333 | 0.0053309 | 9.59562e-05 | 17145 | 7.266546 | 172.75 | 0.0015993 | 2.5589e-05 | 5659.5 | 2.398659 | 254.65 | 0.0051177 | 9.38246e-05 | 16812 | 7.125411 | 338.38 | 0.001386 | 2.1323e-05 | 5659.5 | 2.398659 | 419.93 | 0.0050111 | 9.59572e-05 | 16812 | 7.125411 | 534.7 | 0.001386 | 2.55876e-05 | 5826 | 2.469227
8.8333 | 0.0019191 | 2.77202e-05 | 6658.3 | 2.82198 | 89.633 | 0.0052243 | 9.38242e-05 | 16479 | 6.984276 | 173.25 | 0.0015993 | 2.5589e-05 | 5992.4 | 2.539752 | 255.12 | 0.0050111 | 9.16926e-05 | 16146 | 6.843141 | 338.83 | 0.0014927 | 2.3457e-05 | 6325.4 | 2.680887 | 420.37 | 0.0047978 | 9.16912e-05 | 16146 | 6.843141 | 535.2 | 0.0014927 | 2.77216e-05 | 6325.4 | 2.680887
9.25 | 0.002239 | 3.41182e-05 | 7324.1 | 3.104165 | 90.133 | 0.0050111 | 8.95602e-05 | 15813 | 6.702006 | 173.75 | 0.0018125 | 2.9853e-05 | 6491.8 | 2.751412 | 255.57 | 0.0047978 | 8.74266e-05 | 15480 | 6.560871 | 339.33 | 0.0017059 | 2.7721e-05 | 6658.3 | 2.82198 | 420.87 | 0.0045846 | 8.74272e-05 | 15480 | 6.560871 | 535.7 | 0.0017059 | 3.19856e-05 | 6991.2 | 2.963072
9.55 | 0.0023456 | 3.62502e-05 | 7989.9 | 3.38635 | 90.633 | 0.0047978 | 8.52942e-05 | 15314 | 6.490515 | 174.18 | 0.0019191 | 3.1985e-05 | 7157.6 | 3.033597 | 256.07 | 0.0045846 | 8.31626e-05 | 14981 | 6.34938 | 339.62 | 0.0018125 | 2.9853e-05 | 7324.1 | 3.104165 | 421.37 | 0.0043713 | 8.31612e-05 | 14981 | 6.34938 | 536.07 | 0.0018125 | 3.41176e-05 | 7657 | 3.245257
10 | 0.0025588 | 4.05142e-05 | 8655.8 | 3.668578 | 91.05 | 0.0046912 | 8.31622e-05 | 14648 | 6.208245 | 174.63 | 0.0021324 | 3.6251e-05 | 7823.5 | 3.315825 | 256.57 | 0.0043713 | 7.88966e-05 | 14482 | 6.137889 | 340.05 | 0.0020257 | 3.4117e-05 | 7989.9 | 3.38635 | 421.83 | 0.0042647 | 8.10292e-05 | 14315 | 6.06711 | 536.52 | 0.0021324 | 4.05156e-05 | 8322.8 | 3.527443
10.5 | 0.0027721 | 4.47802e-05 | 9321.6 | 3.950763 | 91.55 | 0.004478 | 7.88982e-05 | 14315 | 6.06711 | 175.03 | 0.0023456 | 4.0515e-05 | 8489.3 | 3.59801 | 257.07 | 0.0042647 | 7.67646e-05 | 13982 | 5.925975 | 340.38 | 0.002239 | 3.8383e-05 | 8655.8 | 3.668578 | 422.33 | 0.0041581 | 7.88972e-05 | 13982 | 5.925975 | 536.92 | 0.002239 | 4.26476e-05 | 8988.7 | 3.80967
11 | 0.0029853 | 4.90442e-05 | 9987.4 | 4.232948 | 92.017 | 0.0043713 | 7.67642e-05 | 13649 | 5.78484 | 175.45 | 0.0025588 | 4.4779e-05 | 9155.1 | 3.880195 | 257.57 | 0.0040515 | 7.25006e-05 | 13317 | 5.644129 | 340.88 | 0.0025588 | 4.4779e-05 | 9155.1 | 3.880195 | 422.78 | 0.0040515 | 7.67652e-05 | 13317 | 5.644129 | 537.37 | 0.0025588 | 4.90436e-05 | 9654.5 | 4.091856
11.433 | 0.0031985 | 5.33082e-05 | 10653 | 4.515049 | 92.517 | 0.0041581 | 7.25002e-05 | 13150 | 5.573349 | 175.92 | 0.0028787 | 5.1177e-05 | 9820.9 | 4.162381 | 258.07 | 0.0039449 | 7.03686e-05 | 12984 | 5.502994 | 341.23 | 0.0026655 | 4.6913e-05 | 9820.9 | 4.162381 | 423.28 | 0.0038383 | 7.25012e-05 | 12817 | 5.432214 | 537.83 | 0.0027721 | 5.33096e-05 | 10320 | 4.373914
11.933 | 0.0034118 | 5.75742e-05 | 11153 | 4.726963 | 93.017 | 0.0039449 | 6.82362e-05 | 12651 | 5.361859 | 176.42 | 0.0030919 | 5.5441e-05 | 10487 | 4.444693 | 258.47 | 0.0037316 | 6.61026e-05 | 12318 | 5.220724 | 341.65 | 0.0028787 | 5.1177e-05 | 10487 | 4.444693 | 423.78 | 0.003625 | 6.82352e-05 | 12651 | 5.361859 | 538.23 | 0.0029853 | 5.75736e-05 | 10986 | 4.656184
12.267 | 0.003625 | 6.18382e-05 | 11818 | 5.008809 | 93.517 | 0.0038383 | 6.61042e-05 | 12151 | 5.149944 | 176.85 | 0.0033052 | 5.9707e-05 | 11153 | 4.726963 | 258.97 | 0.003625 | 6.39706e-05 | 11985 | 5.079589 | 342.08 | 0.0030919 | 5.5441e-05 | 11153 | 4.726963 | 424.05 | 0.0035184 | 6.61032e-05 | 11985 | 5.079589 | 538.73 | 0.0031985 | 6.18376e-05 | 11652 | 4.938454
12.767 | 0.0038383 | 6.61042e-05 | 12318 | 5.220724 | 94 | 0.003625 | 6.18382e-05 | 11486 | 4.868098 | 177.32 | 0.0034118 | 6.1839e-05 | 11818 | 5.008809 | 259.37 | 0.0035184 | 6.18386e-05 | 11319 | 4.797319 | 342.55 | 0.0033052 | 5.9707e-05 | 11818 | 5.008809 | 424.55 | 0.0034118 | 6.39712e-05 | 11486 | 4.868098 | 539.23 | 0.0034118 | 6.61036e-05 | 12318 | 5.220724
13.267 | 0.0039449 | 6.82362e-05 | 12817 | 5.432214 | 94.5 | 0.0035184 | 5.97062e-05 | 11153 | 4.726963 | 177.82 | 0.0037316 | 6.8235e-05 | 12151 | 5.149944 | 259.87 | 0.0033052 | 5.75746e-05 | 11153 | 4.726963 | 343.05 | 0.0035184 | 6.3971e-05 | 12318 | 5.220724 | 425.05 | 0.0031985 | 5.97052e-05 | 11153 | 4.726963 | 539.73 | 0.0035184 | 6.82356e-05 | 12817 | 5.432214
13.767 | 0.0041581 | 7.25002e-05 | 13317 | 5.644129 | 95 | 0.0033052 | 5.54422e-05 | 10487 | 4.444693 | 178.2 | 0.0038383 | 7.0369e-05 | 12817 | 5.432214 | 260.23 | 0.0031985 | 5.54406e-05 | 10487 | 4.444693 | 343.55 | 0.0037316 | 6.8235e-05 | 12984 | 5.502994 | 425.5 | 0.0029853 | 5.54412e-05 | 10487 | 4.444693 | 540.23 | 0.0037316 | 7.24996e-05 | 13317 | 5.644129
14.217 | 0.0042647 | 7.46322e-05 | 13982 | 5.925975 | 95.5 | 0.0031985 | 5.33082e-05 | 10320 | 4.373914 | 178.7 | 0.0039449 | 7.2501e-05 | 13317 | 5.644129 | 260.73 | 0.0029853 | 5.11766e-05 | 10320 | 4.373914 | 344.05 | 0.0038383 | 7.0369e-05 | 13317 | 5.644129 | 426 | 0.0028787 | 5.33092e-05 | 10320 | 4.373914 | 540.73 | 0.0039449 | 7.67656e-05 | 13816 | 5.855619
14.717 | 0.004478 | 7.88982e-05 | 14482 | 6.137889 | 95.817 | 0.0030919 | 5.11762e-05 | 9654.5 | 4.091856 | 179.17 | 0.0041581 | 7.6765e-05 | 13982 | 5.925975 | 261.05 | 0.0029853 | 5.11766e-05 | 9654.5 | 4.091856 | 344.48 | 0.0040515 | 7.4633e-05 | 13982 | 5.925975 | 426.32 | 0.0027721 | 5.11772e-05 | 9654.5 | 4.091856 | 541.12 | 0.0040515 | 7.88976e-05 | 14482 | 6.137889
15.217 | 0.0045846 | 8.10302e-05 | 14815 | 6.279024 | 96.317 | 0.0028787 | 4.69122e-05 | 9321.6 | 3.950763 | 179.67 | 0.0042647 | 7.8897e-05 | 14315 | 6.06711 | 261.55 | 0.0027721 | 4.69126e-05 | 9155.1 | 3.880195 | 344.98 | 0.0042647 | 7.8897e-05 | 14482 | 6.137889 | 426.82 | 0.0026655 | 4.90452e-05 | 9155.1 | 3.880195 | 541.62 | 0.0041581 | 8.10296e-05 | 14815 | 6.279024
15.717 | 0.0046912 | 8.31622e-05 | 15148 | 6.420159 | 96.817 | 0.0027721 | 4.47802e-05 | 8822.2 | 3.739103 | 180.17 | 0.004478 | 8.3163e-05 | 14815 | 6.279024 | 262.05 | 0.0026655 | 4.47806e-05 | 8822.2 | 3.739103 | 345.48 | 0.0043713 | 8.1029e-05 | 14815 | 6.279024 | 427.32 | 0.0025588 | 4.69112e-05 | 8822.2 | 3.739103 | 542.12 | 0.0042647 | 8.31616e-05 | 15148 | 6.420159
16.217 | 0.0047978 | 8.52942e-05 | 15647 | 6.63165 | 97.3 | 0.0025588 | 4.05142e-05 | 8156.4 | 3.456918 | 180.67 | 0.0045846 | 8.5295e-05 | 15148 | 6.420159 | 262.55 | 0.0024522 | 4.05146e-05 | 8322.8 | 3.527443 | 345.98 | 0.004478 | 8.3163e-05 | 15148 | 6.420159 | 427.82 | 0.0023456 | 4.26472e-05 | 8156.4 | 3.456918 | 542.62 | 0.004478 | 8.74276e-05 | 15480 | 6.560871
16.717 | 0.0050111 | 8.95602e-05 | 16146 | 6.843141 | 97.8 | 0.0024522 | 3.83822e-05 | 7823.5 | 3.315825 | 181.17 | 0.0046912 | 8.7427e-05 | 15480 | 6.560871 | 262.93 | 0.0023456 | 3.83826e-05 | 7657 | 3.245257 | 346.48 | 0.0045846 | 8.5295e-05 | 15647 | 6.63165 | 428.32 | 0.0021324 | 3.83832e-05 | 7823.5 | 3.315825 | 543.08 | 0.0045846 | 8.95596e-05 | 16146 | 6.843141
17.117 | 0.0051177 | 9.16922e-05 | 16812 | 7.125411 | 98.3 | 0.002239 | 3.41182e-05 | 7490.6 | 3.174732 | 181.67 | 0.0049044 | 9.1691e-05 | 16146 | 6.843141 | 263.43 | 0.0021324 | 3.41186e-05 | 7490.6 | 3.174732 | 346.98 | 0.0047978 | 8.9559e-05 | 16146 | 6.843141 | 428.78 | 0.0019191 | 3.41172e-05 | 7157.6 | 3.033597 | 543.58 | 0.0046912 | 9.16916e-05 | 16479 | 6.984276
17.533 | 0.0053309 | 9.59562e-05 | 17478 | 7.407681 | 98.583 | 0.0021324 | 3.19862e-05 | 6824.7 | 2.892505 | 182.17 | 0.0050111 | 9.3825e-05 | 16646 | 7.055055 | 263.72 | 0.0020257 | 3.19846e-05 | 6824.7 | 2.892505 | 347.48 | 0.0049044 | 9.1691e-05 | 16646 | 7.055055 | 429.28 | 0.0018125 | 3.19852e-05 | 6824.7 | 2.892505 | 543.95 | 0.0049044 | 9.59556e-05 | 17145 | 7.266546
18.017 | 0.0055441 | 0.0001002202 | 18144 | 7.689951 | 99.083 | 0.0020257 | 2.98522e-05 | 6491.8 | 2.751412 | 182.52 | 0.0052243 | 9.8089e-05 | 17312 | 7.337325 | 264.22 | 0.0019191 | 2.98526e-05 | 6491.8 | 2.751412 | 347.8 | 0.0050111 | 9.3825e-05 | 17312 | 7.337325 | 429.78 | 0.0017059 | 2.98532e-05 | 6325.4 | 2.680887 | 544.42 | 0.0051177 | 0.0001002216 | 17811 | 7.548816
18.517 | 0.0057574 | 0.0001044862 | 18643 | 7.901441 | 99.583 | 0.0018125 | 2.55882e-05 | 6158.9 | 2.610319 | 182.97 | 0.0053309 | 0.000100221 | 17977 | 7.619171 | 264.72 | 0.0018125 | 2.77206e-05 | 5992.4 | 2.539752 | 348.27 | 0.0052243 | 9.8089e-05 | 17977 | 7.619171 | 430.28 | 0.0015993 | 2.77212e-05 | 5992.4 | 2.539752 | 544.92 | 0.0053309 | 0.0001044856 | 18477 | 7.831086
19.017 | 0.005864 | 0.0001066182 | 19143 | 8.113356 | 100.07 | 0.0017059 | 2.34562e-05 | 5493.1 | 2.328134 | 183.47 | 0.0055441 | 0.000104485 | 18477 | 7.831086 | 265.22 | 0.0015993 | 2.34566e-05 | 5826 | 2.469227 | 348.77 | 0.0054375 | 0.000102353 | 18477 | 7.831086 | 430.78 | 0.001386 | 2.34552e-05 | 5659.5 | 2.398659 | 545.42 | 0.0055441 | 0.0001087496 | 18976 | 8.042576
19.517 | 0.0060772 | 0.0001108822 | 19642 | 8.324846 | 100.57 | 0.0015993 | 2.13242e-05 | 5160.2 | 2.187042 | 183.95 | 0.0057574 | 0.000108751 | 19143 | 8.113356 | 265.72 | 0.0014927 | 2.13246e-05 | 5326.6 | 2.257567 | 349.23 | 0.0056508 | 0.000106619 | 19143 | 8.113356 | 431.2 | 0.0012794 | 2.13232e-05 | 4993.7 | 2.116474 | 545.9 | 0.0056508 | 0.0001108836 | 19642 | 8.324846
19.983 | 0.0061839 | 0.0001130162 | 20308 | 8.607116 | 101.07 | 0.001386 | 1.70582e-05 | 4827.2 | 2.045907 | 184.45 | 0.005864 | 0.000110883 | 19475 | 8.254067 | 266.22 | 0.0012794 | 1.70586e-05 | 4993.7 | 2.116474 | 349.73 | 0.0057574 | 0.000108751 | 19642 | 8.324846 | 431.7 | 0.0010662 | 1.70592e-05 | 4660.8 | 1.975381 | 546.4 | 0.005864 | 0.0001151476 | 19975 | 8.465981
20.483 | 0.0063971 | 0.0001172802 | 20807 | 8.818607 | 101.57 | 0.0012794 | 1.49262e-05 | 4327.9 | 1.834289 | 184.85 | 0.0060772 | 0.000115147 | 20141 | 8.536337 | 266.72 | 0.0011728 | 1.49266e-05 | 4494.3 | 1.904814 | 350.23 | 0.0059706 | 0.000113015 | 20141 | 8.536337 | 432.2 | 0.00095956 | 1.49264e-05 | 4327.9 | 1.834289 | 546.87 | 0.0059706 | 0.0001172796 | 20641 | 8.748251
20.983 | 0.0066103 | 0.0001215442 | 21473 | 9.100877 | 102.07 | 0.0010662 | 1.06622e-05 | 3995 | 1.693196 | 185.35 | 0.0062905 | 0.000119413 | 20474 | 8.677472 | 267.22 | 0.0010662 | 1.27946e-05 | 4161.4 | 1.763721 | 350.73 | 0.0060772 | 0.000115147 | 20807 | 8.818607 | 432.7 | 0.00085294 | 1.2794e-05 | 3995 | 1.693196 | 547.37 | 0.0060772 | 0.0001194116 | 21140 | 8.959742
21.483 | 0.0067169 | 0.0001236762 | 21806 | 9.242012 | 102.57 | 0.00095956 | 8.5294e-06 | 3495.6 | 1.481536 | 185.8 | 0.0063971 | 0.000121545 | 21140 | 8.959742 | 267.72 | 0.00085294 | 8.5294e-06 | 3662 | 1.552061 | 351.23 | 0.0062905 | 0.000119413 | 21140 | 8.959742 | 433.2 | 0.00074633 | 1.06618e-05 | 3495.6 | 1.481536 | 547.87 | 0.0062905 | 0.0001236776 | 21639 | 9.171232
[5 empty] | 103.07 | 0.00085294 | 6.397e-06 | 3162.7 | 1.340443 | 186.3 | 0.0065037 | 0.000123677 | 21473 | 9.100877 | 268.22 | 0.00074633 | 6.3972e-06 | 3329.1 | 1.410969 | 351.67 | 0.0063971 | 0.000121545 | 21806 | 9.242012 | 433.7 | 0.00053309 | 6.397e-06 | 3162.7 | 1.340443 | 548.37 | 0.0065037 | 0.0001279416 | 22139 | 9.383147
[5 empty] | 103.57 | 0.00063971 | 2.1324e-06 | 2996.2 | 1.269876 | 186.8 | 0.0066103 | 0.000125809 | 22139 | 9.383147 | 268.72 | 0.00063971 | 4.2648e-06 | 2996.2 | 1.269876 | 352.17 | 0.0065037 | 0.000123677 | 22139 | 9.383147 | 434.2 | 0.00042647 | 4.2646e-06 | 2996.2 | 1.269876
[5 empty] | 104.07 | 0.00063971 | 2.1324e-06 | 2663.3 | 1.128783 | [5 empty] | 269.22 | 0.00053309 | 2.1324e-06 | 2829.8 | 1.199351 | [5 empty] | 434.7 | 0.00042647 | 4.2646e-06 | 2829.8 | 1.199351
[5 empty] | 104.57 | 0.00063971 | 2.1324e-06 | 2663.3 | 1.128783 | [5 empty] | 269.72 | 0.00053309 | 2.1324e-06 | 2663.3 | 1.128783 | [5 empty] | 435.2 | 0.00042647 | 4.2646e-06 | 2829.8 | 1.199351
[5 empty] | 105.07 | 0.00074633 | 4.2648e-06 | 2829.8 | 1.199351 | [5 empty] | 270.22 | 0.00053309 | 2.1324e-06 | 2829.8 | 1.199351 | [5 empty] | 435.7 | 0.00042647 | 4.2646e-06 | 2829.8 | 1.199351
[5 empty] | 105.57 | 0.00063971 | 2.1324e-06 | 2663.3 | 1.128783 | [5 empty] | 270.72 | 0.00053309 | 2.1324e-06 | 2829.8 | 1.199351 | [5 empty] | 436.2 | 0.00042647 | 4.2646e-06 | 2663.3 | 1.128783
[5 empty] | 106.07 | 0.00063971 | 2.1324e-06 | 2496.9 | 1.058258 | [5 empty] | 271.22 | 0.00053309 | 2.1324e-06 | 2663.3 | 1.128783 | [5 empty] | 436.7 | 0.00042647 | 4.2646e-06 | 2663.3 | 1.128783
[5 empty] | 106.57 | 0.00063971 | 2.1324e-06 | 2496.9 | 1.058258 | [5 empty] | 271.72 | 0.00053309 | 2.1324e-06 | 2496.9 | 1.058258 | [5 empty] | 437.2 | 0.00042647 | 4.2646e-06 | 2496.9 | 1.058258
[5 empty] | 107.07 | 0.00063971 | 2.1324e-06 | 2330.4 | 0.9876907 | [5 empty] | 272.22 | 0.00053309 | 2.1324e-06 | 2330.4 | 0.9876907 | [5 empty] | 437.7 | 0.00042647 | 4.2646e-06 | 2496.9 | 1.058258
[5 empty] | 107.57 | 0.00063971 | 2.1324e-06 | 2330.4 | 0.9876907 | [5 empty] | 272.72 | 0.00053309 | 2.1324e-06 | 2330.4 | 0.9876907 | [5 empty] | 438.2 | 0.00042647 | 4.2646e-06 | 2496.9 | 1.058258
[5 empty] | 108.07 | 0.00063971 | 2.1324e-06 | 2330.4 | 0.9876907 | [5 empty] | 273.22 | 0.00063971 | 4.2648e-06 | 2330.4 | 0.9876907 | [5 empty] | 438.7 | 0.00042647 | 4.2646e-06 | 2330.4 | 0.9876907
[5 empty] | 108.57 | 0.00063971 | 2.1324e-06 | 2330.4 | 0.9876907 | [5 empty] | 273.72 | 0.00053309 | 2.1324e-06 | 2330.4 | 0.9876907 | [5 empty] | 439.2 | 0.00042647 | 4.2646e-06 | 2330.4 | 0.9876907
[5 empty] | 109.07 | 0.00063971 | 2.1324e-06 | 2330.4 | 0.9876907 | [5 empty] | 274.22 | 0.00053309 | 2.1324e-06 | 2163.9 | 0.9171232 | [5 empty] | 439.7 | 0.00042647 | 4.2646e-06 | 2163.9 | 0.9171232
[5 empty] | 109.57 | 0.00063971 | 2.1324e-06 | 2163.9 | 0.9171232 | [5 empty] | 274.72 | 0.00053309 | 2.1324e-06 | 2163.9 | 0.9171232 | [5 empty] | 440.2 | 0.00021324 | 0 | 1831 | 0.7760306
[5 empty] | 110.07 | 0.00053309 | 0 | 1997.5 | 0.8465981 | [5 empty] | 275.22 | 0.00042647 | 0 | 1831 | 0.7760306

## MA03-07
Id | Circular area (m2) | Base length (mm) | Predicted strength (MPa) | Minimum stress (MPa) | Maximum stress (MPa) | Mean module (GPa) | Standard deviation (GPa)
MA03-07 | 0.002365473 | 50 | 33 | 0.75 | 9.4
| Loading 1 | Unloading 1 | Loading 2 | Unloading 2 | Loading 3 | Unloading 3 | Loading 4
E (GPa) | 87.37921 | 81.83334 | 86.02359 | 81.19994 | 85.29001 | 81.22286 | 83.99107
Loading 1 |  |  |  |  | Unloading 1 |  |  |  |  | Loading 2 |  |  |  |  | Unloading 2 |  |  |  |  | Loading 3 |  |  |  |  | Unloading 3 |  |  |  |  | Loading 4
Time (s) | Strain (mm) | Specific Strain (mm/mm) | Force (N) | Stress (MPa) | Time (s) | Strain (mm) | Specific Strain (mm/mm) | Force (N) | Stress (MPa) | Time (s) | Strain (mm) | Specific Strain (mm/mm) | Force (N) | Stress (MPa) | Time (s) | Strain (mm) | Specific Strain (mm/mm) | Force (N) | Stress (MPa) | Time (s) | Strain (mm) | Specific Strain (mm/mm) | Force (N) | Stress (MPa) | Time (s) | Strain (mm) | Specific Strain (mm/mm) | Force (N) | Stress (MPa) | Time (s) | Strain (mm) | Specific Strain (mm/mm) | Force (N) | Stress (MPa)
3.8833 | 0.00042647 | 0 | 2330.4 | 0.9851727 | 83.917 | 0.0053309 | 0.000106618 | 22139 | 9.359226 | 167.02 | 0.00010662 | 0 | 1831 | 0.7740522 | 248.3 | 0.0052243 | 0.000106622 | 22139 | 9.359226 | 331.52 | -0.0002136 | 0 | 1831 | 0.7740522 | 412.82 | 0.0050111 | 0.00010663 | 22139 | 9.359226 | 527.52 | -0.0002136 | 0 | 1997.5 | 0.8444398
4.3833 | 0.00053309 | 2.1324e-06 | 2829.8 | 1.196293 | 84.417 | 0.0052243 | 0.000104486 | 21639 | 9.147851 | 167.52 | 0.00010662 | 0 | 1997.5 | 0.8444398 | 248.8 | 0.0051177 | 0.00010449 | 21806 | 9.21845 | 332.02 | -0.0001068 | 2.136e-06 | 1997.5 | 0.8444398 | 413.32 | 0.0047978 | 0.000102364 | 21639 | 9.147851 | 528.02 | -0.0001068 | 2.136e-06 | 2496.9 | 1.05556
4.8833 | 0.00063971 | 4.2648e-06 | 3162.7 | 1.337026 | 84.917 | 0.0050111 | 0.000100222 | 20974 | 8.866724 | 168.02 | 0.00031985 | 4.2646e-06 | 2496.9 | 1.05556 | 249.27 | 0.0050111 | 0.000102358 | 21140 | 8.9369 | 332.52 | 0 | 4.272e-06 | 2496.9 | 1.05556 | 413.82 | 0.0046912 | 0.000100232 | 21140 | 8.9369 | 528.52 | -0.0001068 | 2.136e-06 | 2829.8 | 1.196293
5.3833 | 0.00074633 | 6.3972e-06 | 3495.6 | 1.477759 | 85.417 | 0.0049044 | 9.8088e-05 | 20474 | 8.65535 | 168.52 | 0.00031985 | 4.2646e-06 | 2996.2 | 1.266639 | 249.77 | 0.0047978 | 9.8092e-05 | 20474 | 8.65535 | 333.02 | 0.00021324 | 8.5368e-06 | 2829.8 | 1.196293 | 414.22 | 0.0045846 | 9.81e-05 | 20474 | 8.65535 | 529.02 | 0 | 4.272e-06 | 3162.7 | 1.337026
5.8833 | 0.00063971 | 4.2648e-06 | 3329.1 | 1.407372 | 85.883 | 0.0047978 | 9.5956e-05 | 19808 | 8.373799 | 169.02 | 0.00042647 | 6.397e-06 | 3162.7 | 1.337026 | 250.27 | 0.0046912 | 9.596e-05 | 19975 | 8.444398 | 333.52 | 0.00021324 | 8.5368e-06 | 3162.7 | 1.337026 | 414.72 | 0.004478 | 9.5968e-05 | 19975 | 8.444398 | 529.52 | 0 | 4.272e-06 | 3329.1 | 1.407372
6.3833 | 0.00074633 | 6.3972e-06 | 3828.5 | 1.618492 | 86.383 | 0.0045846 | 9.1692e-05 | 19309 | 8.162848 | 169.52 | 0.00042647 | 6.397e-06 | 3329.1 | 1.407372 | 250.77 | 0.004478 | 9.1696e-05 | 19475 | 8.233024 | 334.02 | 0.00021324 | 8.5368e-06 | 2996.2 | 1.266639 | 415.22 | 0.0042647 | 9.1702e-05 | 19475 | 8.233024 | 530.02 | 0.00010662 | 6.4044e-06 | 3495.6 | 1.477759
6.7667 | 0.00085294 | 8.5294e-06 | 4494.3 | 1.899958 | 86.883 | 0.004478 | 8.956e-05 | 18810 | 7.951896 | 170.02 | 0.00053309 | 8.5294e-06 | 3329.1 | 1.407372 | 251.27 | 0.0043713 | 8.9562e-05 | 18976 | 8.022073 | 334.52 | 0.00031985 | 1.0669e-05 | 3495.6 | 1.477759 | 415.72 | 0.0041581 | 8.957e-05 | 18810 | 7.951896 | 530.52 | 0.00021324 | 8.5368e-06 | 3995 | 1.68888
7.2667 | 0.0010662 | 1.27946e-05 | 4827.2 | 2.040691 | 87.383 | 0.0042647 | 8.5294e-05 | 18310 | 7.740522 | 170.52 | 0.00063971 | 1.06618e-05 | 3662 | 1.548104 | 251.77 | 0.0042647 | 8.743e-05 | 18310 | 7.740522 | 335 | 0.00042647 | 1.28014e-05 | 4161.4 | 1.759225 | 416.22 | 0.0040515 | 8.7438e-05 | 18477 | 7.811121 | 531.02 | 0.00031985 | 1.0669e-05 | 4494.3 | 1.899958
7.55 | 0.0011728 | 1.49266e-05 | 5493.1 | 2.322199 | 87.883 | 0.0041581 | 8.3162e-05 | 17811 | 7.529571 | 170.87 | 0.00074633 | 1.27942e-05 | 4327.9 | 1.829613 | 252.27 | 0.0041581 | 8.5298e-05 | 17977 | 7.599747 | 335.5 | 0.00053309 | 1.49338e-05 | 4327.9 | 1.829613 | 416.7 | 0.0038383 | 8.3174e-05 | 17811 | 7.529571 | 531.5 | 0.00053309 | 1.49338e-05 | 5160.2 | 2.181466
7.8833 | 0.001386 | 1.91906e-05 | 6158.9 | 2.603665 | 88.383 | 0.0040515 | 8.103e-05 | 17312 | 7.318619 | 171.37 | 0.00085294 | 1.49264e-05 | 4827.2 | 2.040691 | 252.75 | 0.0040515 | 8.3166e-05 | 17312 | 7.318619 | 335.82 | 0.00063971 | 1.70662e-05 | 4993.7 | 2.111078 | 417.2 | 0.0037316 | 8.104e-05 | 17478 | 7.388796 | 531.88 | 0.00063971 | 1.70662e-05 | 5826 | 2.462932
8.25 | 0.0014927 | 2.13246e-05 | 6824.7 | 2.885131 | 88.883 | 0.0039449 | 7.8898e-05 | 16979 | 7.177844 | 171.63 | 0.0010662 | 1.91916e-05 | 5493.1 | 2.322199 | 253.25 | 0.0039449 | 8.1034e-05 | 16979 | 7.177844 | 336.17 | 0.00085294 | 2.13308e-05 | 5659.5 | 2.392544 | 417.7 | 0.003625 | 7.8908e-05 | 17145 | 7.24802 | 532.33 | 0.00085294 | 2.13308e-05 | 6491.8 | 2.744398
8.6333 | 0.0015993 | 2.34566e-05 | 7490.6 | 3.166639 | 89.383 | 0.0038383 | 7.6766e-05 | 16479 | 6.96647 | 172.03 | 0.0011728 | 2.13236e-05 | 6158.9 | 2.603665 | 253.75 | 0.0038383 | 7.8902e-05 | 16646 | 7.037069 | 336.62 | 0.00095956 | 2.34632e-05 | 6325.4 | 2.674052 | 418.2 | 0.0035184 | 7.6776e-05 | 16646 | 7.037069 | 532.83 | 0.0010662 | 2.5596e-05 | 6991.2 | 2.955518
9.05 | 0.0018125 | 2.77206e-05 | 8156.4 | 3.448105 | 89.883 | 0.0038383 | 7.6766e-05 | 16146 | 6.825695 | 172.42 | 0.001386 | 2.55876e-05 | 6824.7 | 2.885131 | 254.25 | 0.0037316 | 7.6768e-05 | 16313 | 6.896294 | 337 | 0.0011728 | 2.7728e-05 | 6991.2 | 2.955518 | 418.7 | 0.0034118 | 7.4644e-05 | 16313 | 6.896294 | 533.1 | 0.0012794 | 2.986e-05 | 7657 | 3.236984
9.45 | 0.0020257 | 3.19846e-05 | 8822.2 | 3.72957 | 90.383 | 0.0037316 | 7.4632e-05 | 15980 | 6.755519 | 172.92 | 0.0014927 | 2.77216e-05 | 7324.1 | 3.096251 | 254.75 | 0.003625 | 7.4636e-05 | 16146 | 6.825695 | 337.5 | 0.001386 | 3.1992e-05 | 7657 | 3.236984 | 419.2 | 0.0034118 | 7.4644e-05 | 15980 | 6.755519 | 533.45 | 0.0012794 | 2.986e-05 | 8322.8 | 3.51845
9.8667 | 0.0021324 | 3.41186e-05 | 9488 | 4.011036 | 90.717 | 0.003625 | 7.25e-05 | 15314 | 6.473968 | 173.25 | 0.0017059 | 3.19856e-05 | 7989.9 | 3.377717 | 255.03 | 0.003625 | 7.4636e-05 | 15480 | 6.544144 | 337.85 | 0.0014927 | 3.4126e-05 | 8322.8 | 3.51845 | 419.6 | 0.0031985 | 7.0378e-05 | 15314 | 6.473968 | 533.93 | 0.0015993 | 3.6258e-05 | 8988.7 | 3.799958
10.367 | 0.0023456 | 3.83826e-05 | 9987.4 | 4.222157 | 91.117 | 0.0034118 | 6.8236e-05 | 14648 | 6.192418 | 173.67 | 0.0018125 | 3.41176e-05 | 8655.8 | 3.659225 | 255.48 | 0.0033052 | 6.824e-05 | 14815 | 6.263017 | 338.33 | 0.0017059 | 3.839e-05 | 8988.7 | 3.799958 | 419.98 | 0.0030919 | 6.8246e-05 | 14648 | 6.192418 | 534.43 | 0.0017059 | 3.839e-05 | 9654.5 | 4.081424
10.733 | 0.0024522 | 4.05146e-05 | 10653 | 4.503538 | 91.55 | 0.0031985 | 6.397e-05 | 13982 | 5.910867 | 174.13 | 0.0020257 | 3.83816e-05 | 9321.6 | 3.940691 | 255.83 | 0.0031985 | 6.6106e-05 | 14149 | 5.981466 | 338.83 | 0.0018125 | 4.0522e-05 | 9488 | 4.011036 | 420.43 | 0.0028787 | 6.3982e-05 | 13982 | 5.910867 | 534.93 | 0.0018125 | 4.0522e-05 | 10154 | 4.292587
11.233 | 0.0025588 | 4.26466e-05 | 10986 | 4.644313 | 92.05 | 0.0030919 | 6.1838e-05 | 13483 | 5.699916 | 174.6 | 0.0021324 | 4.05156e-05 | 9987.4 | 4.222157 | 256.33 | 0.0029853 | 6.1842e-05 | 13649 | 5.770092 | 339.2 | 0.0020257 | 4.4786e-05 | 10154 | 4.292587 | 420.93 | 0.0026655 | 5.9718e-05 | 13483 | 5.699916 | 535.4 | 0.0020257 | 4.4786e-05 | 10820 | 4.574137
11.583 | 0.0026655 | 4.47806e-05 | 11652 | 4.925864 | 92.55 | 0.0028787 | 5.7574e-05 | 12984 | 5.488964 | 175.1 | 0.002239 | 4.26476e-05 | 10320 | 4.362763 | 256.83 | 0.0027721 | 5.7578e-05 | 13150 | 5.559141 | 339.7 | 0.0021324 | 4.692e-05 | 10653 | 4.503538 | 421.43 | 0.0025588 | 5.7584e-05 | 12984 | 5.488964 | 535.9 | 0.0021324 | 4.692e-05 | 11319 | 4.785088
12.083 | 0.0027721 | 4.69126e-05 | 12151 | 5.136815 | 92.983 | 0.0027721 | 5.5442e-05 | 12318 | 5.207414 | 175.42 | 0.0023456 | 4.47796e-05 | 10986 | 4.644313 | 257.33 | 0.0027721 | 5.7578e-05 | 12651 | 5.348189 | 340.17 | 0.0023456 | 5.1184e-05 | 11319 | 4.785088 | 421.93 | 0.0024522 | 5.5452e-05 | 12318 | 5.207414 | 536.38 | 0.002239 | 4.9052e-05 | 11985 | 5.066639
12.583 | 0.0029853 | 5.11766e-05 | 12651 | 5.348189 | 93.483 | 0.0026655 | 5.331e-05 | 11985 | 5.066639 | 175.92 | 0.0024522 | 4.69116e-05 | 11486 | 4.855687 | 257.75 | 0.0025588 | 5.3312e-05 | 11985 | 5.066639 | 340.67 | 0.0024522 | 5.3316e-05 | 11818 | 4.99604 | 422.43 | 0.0023456 | 5.332e-05 | 11985 | 5.066639 | 536.88 | 0.0023456 | 5.1184e-05 | 12318 | 5.207414
13.067 | 0.0030919 | 5.33086e-05 | 13317 | 5.62974 | 93.95 | 0.0025588 | 5.1176e-05 | 11319 | 4.785088 | 176.42 | 0.0026655 | 5.11776e-05 | 12151 | 5.136815 | 258.25 | 0.0024522 | 5.118e-05 | 11652 | 4.925864 | 341.17 | 0.0025588 | 5.5448e-05 | 12318 | 5.207414 | 422.88 | 0.002239 | 5.1188e-05 | 11319 | 4.785088 | 537.35 | 0.0025588 | 5.5448e-05 | 12984 | 5.488964
13.567 | 0.0031985 | 5.54406e-05 | 13649 | 5.770092 | 94.45 | 0.0023456 | 4.6912e-05 | 10820 | 4.574137 | 176.92 | 0.0027721 | 5.33096e-05 | 12484 | 5.27759 | 258.73 | 0.0023456 | 4.9048e-05 | 10986 | 4.644313 | 341.67 | 0.0026655 | 5.7582e-05 | 12817 | 5.418366 | 423.38 | 0.0020257 | 4.6922e-05 | 10986 | 4.644313 | 537.85 | 0.0026655 | 5.7582e-05 | 13483 | 5.699916
14.067 | 0.0033052 | 5.75746e-05 | 13982 | 5.910867 | 94.95 | 0.0023456 | 4.6912e-05 | 10487 | 4.433362 | 177.42 | 0.0028787 | 5.54416e-05 | 12984 | 5.488964 | 259.23 | 0.0021324 | 4.4784e-05 | 10653 | 4.503538 | 342.15 | 0.0027721 | 5.9714e-05 | 13483 | 5.699916 | 423.88 | 0.0019191 | 4.479e-05 | 10487 | 4.433362 | 538.35 | 0.0027721 | 5.9714e-05 | 13816 | 5.840691
14.567 | 0.0033052 | 5.75746e-05 | 14315 | 6.051643 | 95.383 | 0.0021324 | 4.2648e-05 | 9820.9 | 4.151769 | 177.92 | 0.0029853 | 5.75736e-05 | 13483 | 5.699916 | 259.73 | 0.0020257 | 4.265e-05 | 10154 | 4.292587 | 342.65 | 0.0028787 | 6.1846e-05 | 13816 | 5.840691 | 424.25 | 0.0018125 | 4.2658e-05 | 9820.9 | 4.151769 | 538.85 | 0.0027721 | 5.9714e-05 | 14149 | 5.981466
15.067 | 0.0034118 | 5.97066e-05 | 14648 | 6.192418 | 95.883 | 0.0020257 | 4.0514e-05 | 9488 | 4.011036 | 178.42 | 0.0030919 | 5.97056e-05 | 13816 | 5.840691 | 260.2 | 0.0019191 | 4.0518e-05 | 9488 | 4.011036 | 343.15 | 0.0029853 | 6.3978e-05 | 14315 | 6.051643 | 424.75 | 0.0017059 | 4.0526e-05 | 9488 | 4.011036 | 539.35 | 0.0028787 | 6.1846e-05 | 14648 | 6.192418
15.45 | 0.0035184 | 6.18386e-05 | 15314 | 6.473968 | 96.35 | 0.0019191 | 3.8382e-05 | 8822.2 | 3.72957 | 178.85 | 0.0031985 | 6.18376e-05 | 14482 | 6.122241 | 260.7 | 0.0018125 | 3.8386e-05 | 8988.7 | 3.799958 | 343.65 | 0.0030919 | 6.611e-05 | 14648 | 6.192418 | 425.25 | 0.0014927 | 3.6262e-05 | 8822.2 | 3.72957 | 539.85 | 0.0029853 | 6.3978e-05 | 14815 | 6.263017
15.867 | 0.0037316 | 6.61026e-05 | 15980 | 6.755519 | 96.85 | 0.0017059 | 3.4118e-05 | 8322.8 | 3.51845 | 179.35 | 0.0033052 | 6.39716e-05 | 14482 | 6.122241 | 261.2 | 0.0017059 | 3.6254e-05 | 8655.8 | 3.659225 | 344.15 | 0.0031985 | 6.8242e-05 | 14815 | 6.263017 | 425.75 | 0.001386 | 3.4128e-05 | 8489.3 | 3.588838 | 540.23 | 0.0031985 | 6.8242e-05 | 15480 | 6.544144
16.317 | 0.0038383 | 6.82366e-05 | 16646 | 7.037069 | 97.35 | 0.0015993 | 3.1986e-05 | 7823.5 | 3.307372 | 179.85 | 0.0033052 | 6.39716e-05 | 14981 | 6.333193 | 261.63 | 0.0014927 | 3.199e-05 | 7989.9 | 3.377717 | 344.6 | 0.0031985 | 6.8242e-05 | 15480 | 6.544144 | 426.22 | 0.0012794 | 3.1996e-05 | 7823.5 | 3.307372 | 540.57 | 0.0033052 | 7.0376e-05 | 16146 | 6.825695
16.8 | 0.0040515 | 7.25006e-05 | 17312 | 7.318619 | 97.85 | 0.0014927 | 2.9854e-05 | 7490.6 | 3.166639 | 180.15 | 0.0035184 | 6.82356e-05 | 15647 | 6.614743 | 262.13 | 0.001386 | 2.9856e-05 | 7657 | 3.236984 | 344.98 | 0.0034118 | 7.2508e-05 | 16146 | 6.825695 | 426.72 | 0.0010662 | 2.7732e-05 | 7490.6 | 3.166639 | 541.03 | 0.0034118 | 7.2508e-05 | 16812 | 7.107245
17.3 | 0.0041581 | 7.46326e-05 | 17811 | 7.529571 | 98.267 | 0.001386 | 2.772e-05 | 6824.7 | 2.885131 | 180.57 | 0.003625 | 7.03676e-05 | 16313 | 6.896294 | 262.63 | 0.0012794 | 2.7724e-05 | 7157.6 | 3.025864 | 345.4 | 0.0035184 | 7.464e-05 | 16812 | 7.107245 | 427.22 | 0.0010662 | 2.7732e-05 | 6991.2 | 2.955518 | 541.53 | 0.003625 | 7.6772e-05 | 17312 | 7.318619
17.8 | 0.0042647 | 7.67646e-05 | 18144 | 7.670346 | 98.767 | 0.0012794 | 2.5588e-05 | 6658.3 | 2.814785 | 181.03 | 0.0038383 | 7.46336e-05 | 16979 | 7.177844 | 263.13 | 0.0011728 | 2.5592e-05 | 6658.3 | 2.814785 | 345.9 | 0.0037316 | 7.8904e-05 | 17478 | 7.388796 | 427.63 | 0.00085294 | 2.34668e-05 | 6325.4 | 2.674052 | 541.95 | 0.0037316 | 7.8904e-05 | 17977 | 7.599747
18.133 | 0.0043713 | 7.88966e-05 | 18810 | 7.951896 | 99.1 | 0.0011728 | 2.3456e-05 | 5992.4 | 2.533277 | 181.53 | 0.0039449 | 7.67656e-05 | 17478 | 7.388796 | 263.57 | 0.0010662 | 2.346e-05 | 5992.4 | 2.533277 | 346.4 | 0.0039449 | 8.317e-05 | 17977 | 7.599747 | 428.13 | 0.00074633 | 2.13346e-05 | 5992.4 | 2.533277 | 542.45 | 0.0038383 | 8.1038e-05 | 18477 | 7.811121
18.633 | 0.004478 | 8.10306e-05 | 19143 | 8.092672 | 99.6 | 0.0010662 | 2.1324e-05 | 5659.5 | 2.392544 | 182.03 | 0.0040515 | 7.88976e-05 | 18144 | 7.670346 | 264.07 | 0.00095956 | 2.13272e-05 | 5493.1 | 2.322199 | 346.9 | 0.0040515 | 8.5302e-05 | 18477 | 7.811121 | 428.63 | 0.00063971 | 1.92022e-05 | 5326.6 | 2.251811 | 542.95 | 0.0040515 | 8.5302e-05 | 18810 | 7.951896
19.133 | 0.0045846 | 8.31626e-05 | 19642 | 8.303623 | 100.1 | 0.00095956 | 1.91912e-05 | 5160.2 | 2.181466 | 182.53 | 0.0042647 | 8.31616e-05 | 18643 | 7.881297 | 264.57 | 0.00085294 | 1.91948e-05 | 5160.2 | 2.181466 | 347.37 | 0.0040515 | 8.5302e-05 | 19143 | 8.092672 | 429.13 | 0.00053309 | 1.70698e-05 | 4993.7 | 2.111078 | 543.35 | 0.0040515 | 8.5302e-05 | 19475 | 8.233024
19.633 | 0.0046912 | 8.52946e-05 | 20141 | 8.514574 | 100.6 | 0.00085294 | 1.70588e-05 | 4827.2 | 2.040691 | 183.03 | 0.0043713 | 8.52936e-05 | 19143 | 8.092672 | 265.07 | 0.00074633 | 1.70626e-05 | 4827.2 | 2.040691 | 347.87 | 0.0042647 | 8.9566e-05 | 19475 | 8.233024 | 429.63 | 0.00042647 | 1.49374e-05 | 4660.8 | 1.970345 | 543.85 | 0.0042647 | 8.9566e-05 | 19808 | 8.373799
20.133 | 0.0047978 | 8.74266e-05 | 20474 | 8.65535 | 101.02 | 0.00074633 | 1.49266e-05 | 4161.4 | 1.759225 | 183.53 | 0.004478 | 8.74276e-05 | 19642 | 8.303623 | 265.53 | 0.00053309 | 1.27978e-05 | 4161.4 | 1.759225 | 348.37 | 0.0043713 | 9.1698e-05 | 19808 | 8.373799 | 430.07 | 0.00031985 | 1.2805e-05 | 3995 | 1.68888 | 544.35 | 0.0042647 | 8.9566e-05 | 20308 | 8.585173
20.567 | 0.0050111 | 9.16926e-05 | 21140 | 8.9369 | 101.52 | 0.00063971 | 1.27942e-05 | 3828.5 | 1.618492 | 184.03 | 0.0045846 | 8.95596e-05 | 19975 | 8.444398 | 266.03 | 0.00053309 | 1.27978e-05 | 3828.5 | 1.618492 | 348.87 | 0.004478 | 9.3832e-05 | 20308 | 8.585173 | 430.57 | 0.00021324 | 1.06728e-05 | 3828.5 | 1.618492 | 544.85 | 0.004478 | 9.3832e-05 | 20641 | 8.725949
21.05 | 0.0051177 | 9.38246e-05 | 21806 | 9.21845 | 102.02 | 0.00053309 | 1.06618e-05 | 3495.6 | 1.477759 | 184.53 | 0.0046912 | 9.16916e-05 | 20308 | 8.585173 | 266.53 | 0.00031985 | 8.533e-06 | 3495.6 | 1.477759 | 349.37 | 0.0045846 | 9.5964e-05 | 20974 | 8.866724 | 431.07 | 0.00010662 | 8.5404e-06 | 3329.1 | 1.407372 | 545.2 | 0.0045846 | 9.5964e-05 | 21306 | 9.007076
[5 empty] | 102.52 | 0.00042647 | 8.5294e-06 | 2996.2 | 1.266639 | 184.85 | 0.0047978 | 9.38236e-05 | 20974 | 8.866724 | 267.03 | 0.00031985 | 8.533e-06 | 3162.7 | 1.337026 | 349.83 | 0.0047978 | 0.000100228 | 21639 | 9.147851 | 431.57 | 0 | 6.408e-06 | 3162.7 | 1.337026 | 545.67 | 0.0046912 | 9.8096e-05 | 21972 | 9.288627
[5 empty] | 103.02 | 0.00031985 | 6.397e-06 | 2829.8 | 1.196293 | 185.35 | 0.0050111 | 9.80896e-05 | 21473 | 9.077675 | 267.52 | 0.00010662 | 4.2684e-06 | 2496.9 | 1.05556 | 350.33 | 0.0049044 | 0.00010236 | 22139 | 9.359226 | 431.97 | -0.0001068 | 4.272e-06 | 2496.9 | 1.05556
[5 empty] | 103.52 | 0.00031985 | 6.397e-06 | 2496.9 | 1.05556 | 185.8 | 0.0051177 | 0.0001002216 | 22139 | 9.359226 | 268.02 | 0.00010662 | 4.2684e-06 | 2496.9 | 1.05556 | [5 empty] | 432.47 | -0.0002136 | 2.136e-06 | 2330.4 | 0.9851727
[5 empty] | 104.02 | 0.00021324 | 4.2648e-06 | 2496.9 | 1.05556 | [5 empty] | 268.52 | 0.00010662 | 4.2684e-06 | 2163.9 | 0.9147851 | [5 empty] | 432.97 | -0.0002136 | 2.136e-06 | 2163.9 | 0.9147851
[5 empty] | 104.52 | 0.00021324 | 4.2648e-06 | 2330.4 | 0.9851727 | [5 empty] | 269.02 | 0 | 2.136e-06 | 2163.9 | 0.9147851 | [5 empty] | 433.47 | -0.0002136 | 2.136e-06 | 2330.4 | 0.9851727
[5 empty] | 105.02 | 0.00010662 | 2.1324e-06 | 1997.5 | 0.8444398 | [5 empty] | 269.52 | 0 | 2.136e-06 | 2163.9 | 0.9147851 | [5 empty] | 433.97 | -0.0002136 | 2.136e-06 | 2163.9 | 0.9147851
[5 empty] | 105.52 | 0.00010662 | 2.1324e-06 | 1997.5 | 0.8444398 | [5 empty] | 270.02 | 0 | 2.136e-06 | 1997.5 | 0.8444398 | [5 empty] | 434.47 | -0.0002136 | 2.136e-06 | 1997.5 | 0.8444398
[5 empty] | 106.02 | 0.00010662 | 2.1324e-06 | 1831 | 0.7740522 | [5 empty] | 270.52 | 0 | 2.136e-06 | 1831 | 0.7740522 | [5 empty] | 434.97 | -0.0002136 | 2.136e-06 | 1997.5 | 0.8444398
[5 empty] | 106.52 | 0.00010662 | 2.1324e-06 | 1997.5 | 0.8444398 | [5 empty] | 271.02 | 0 | 2.136e-06 | 1997.5 | 0.8444398 | [5 empty] | 435.47 | -0.0002136 | 2.136e-06 | 1997.5 | 0.8444398
[5 empty] | 107.02 | 0.00010662 | 2.1324e-06 | 1831 | 0.7740522 | [5 empty] | 271.52 | 0 | 2.136e-06 | 1831 | 0.7740522 | [5 empty] | 435.97 | -0.0003204 | 0 | 1831 | 0.7740522
[5 empty] | 107.52 | 0.00010662 | 2.1324e-06 | 1831 | 0.7740522 | [5 empty] | 272.02 | -0.0001068 | 0 | 1831 | 0.7740522 | [5 empty] | 436.47 | -0.0003204 | 0 | 1831 | 0.7740522
[5 empty] | 108.02 | 0 | 0 | 1831 | 0.7740522 | [5 empty] | 272.52 | 0 | 2.136e-06 | 1831 | 0.7740522 | [5 empty] | 436.97 | -0.0003204 | 0 | 1831 | 0.7740522
[5 empty] | 108.52 | 0 | 0 | 1831 | 0.7740522 | [15 empty] | 437.47 | -0.0003204 | 0 | 1831 | 0.7740522
[5 empty] | 109.02 | 0.00010662 | 2.1324e-06 | 1831 | 0.7740522 | [15 empty] | 437.97 | -0.0003204 | 0 | 1831 | 0.7740522
[5 empty] | 109.52 | 0.00010662 | 2.1324e-06 | 1831 | 0.7740522 | [15 empty] | 438.47 | -0.0003204 | 0 | 1831 | 0.7740522
[5 empty] | 110.02 | 0 | 0 | 1831 | 0.7740522
[5 empty] | 110.52 | 0.00010662 | 2.1324e-06 | 1831 | 0.7740522

## MA04-01
Id | Circular area (m2) | Base length (mm) | Predicted strength (MPa) | Minimum stress (MPa) | Maximum stress (MPa) | Mean module (GPa) | Standard deviation (GPa)
MA04-01 | 0.002369786 | 50 | 33 | 0.75 | 9.4
| Loading 1 | Unloading 1 | Loading 2 | Unloading 2 | Loading 3 | Unloading 3 | Loading 4
E (GPa) | 77.3351 | 79.18512 | 81.43585 | 72.26605 | 80.16455 | 76.89293 | 73.27653
Loading 1 |  |  |  |  | Unloading 1 |  |  |  |  | Loading 2 |  |  |  |  | Unloading 2 |  |  |  |  | Loading 3 |  |  |  |  | Unloading 3 |  |  |  |  | Loading 4
Time (s) | Strain (mm) | Specific Strain (mm/mm) | Force (N) | Stress (MPa) | Time (s) | Strain (mm) | Specific Strain (mm/mm) | Force (N) | Stress (MPa) | Time (s) | Strain (mm) | Specific Strain (mm/mm) | Force (N) | Stress (MPa) | Time (s) | Strain (mm) | Specific Strain (mm/mm) | Force (N) | Stress (MPa) | Time (s) | Strain (mm) | Specific Strain (mm/mm) | Force (N) | Stress (MPa) | Time (s) | Strain (mm) | Specific Strain (mm/mm) | Force (N) | Stress (MPa) | Time (s) | Strain (mm) | Specific Strain (mm/mm) | Force (N) | Stress (MPa)
2.5167 | 0.00031985 | 0 | 1831 | 0.7726437 | 83.583 | 0.0077831 | 0.000106618 | 21972 | 9.271724 | 167.17 | 0.0017059 | 0 | 1831 | 0.7726437 | 248.3 | 0.0046912 | 0.000117326 | 21972 | 9.271724 | 332.15 | -0.0011751 | 0 | 1997.5 | 0.8429032 | 413.42 | 0.0045846 | 0.00011092 | 21806 | 9.201676 | 527.67 | -0.0009614 | 0 | 1831 | 0.7726437
3.0167 | 0.00042647 | 2.1324e-06 | 2163.9 | 0.9131205 | 84.083 | 0.0077831 | 0.000106618 | 21473 | 9.061157 | 167.67 | 0.0018125 | 2.132e-06 | 2330.4 | 0.98338 | 248.8 | 0.0046912 | 0.000117326 | 21639 | 9.131205 | 332.65 | -0.0010683 | 2.136e-06 | 2163.9 | 0.9131205 | 413.92 | 0.004478 | 0.000108788 | 21306 | 8.990686 | 528.17 | -0.0009614 | 0 | 2163.9 | 0.9131205
3.5167 | 0.00053309 | 4.2648e-06 | 2663.3 | 1.123857 | 84.583 | 0.0076765 | 0.000104486 | 20974 | 8.850589 | 168.17 | 0.0019191 | 4.264e-06 | 2663.3 | 1.123857 | 249.3 | 0.0045846 | 0.000115194 | 21140 | 8.920638 | 333.15 | -0.0009614 | 4.274e-06 | 2663.3 | 1.123857 | 414.42 | 0.0042647 | 0.000104522 | 20974 | 8.850589 | 528.67 | -0.0008546 | 2.136e-06 | 2496.9 | 1.05364
4.0167 | 0.00074633 | 8.5296e-06 | 2996.2 | 1.264334 | 85.083 | 0.0074633 | 0.000100222 | 20474 | 8.6396 | 168.67 | 0.0020257 | 6.396e-06 | 2829.8 | 1.194116 | 249.78 | 0.0043713 | 0.000110928 | 20474 | 8.6396 | 333.65 | -0.0008546 | 6.41e-06 | 3162.7 | 1.334593 | 414.92 | 0.0041581 | 0.00010239 | 20308 | 8.569551 | 529.17 | -0.0007478 | 4.272e-06 | 2829.8 | 1.194116
4.5167 | 0.00085294 | 1.06618e-05 | 3162.7 | 1.334593 | 85.583 | 0.0073566 | 9.8088e-05 | 19975 | 8.429032 | 169.17 | 0.0021324 | 8.53e-06 | 3495.6 | 1.47507 | 250.28 | 0.0042647 | 0.000108796 | 20141 | 8.499081 | 334.15 | -0.0007478 | 8.546e-06 | 3329.1 | 1.404811 | 415.42 | 0.0040515 | 0.000100258 | 19808 | 8.358562 | 529.67 | -0.0006409 | 6.41e-06 | 3162.7 | 1.334593
5.0167 | 0.00085294 | 1.06618e-05 | 3329.1 | 1.404811 | 86.083 | 0.00725 | 9.5956e-05 | 19475 | 8.218043 | 169.67 | 0.0021324 | 8.53e-06 | 3495.6 | 1.47507 | 250.73 | 0.0040515 | 0.000104532 | 19475 | 8.218043 | 334.65 | -0.0006409 | 1.0684e-05 | 3662 | 1.545287 | 415.92 | 0.0038383 | 9.5994e-05 | 19309 | 8.147994 | 530.17 | -0.0004273 | 1.0682e-05 | 3662 | 1.545287
5.5167 | 0.00095956 | 1.27942e-05 | 3495.6 | 1.47507 | 86.55 | 0.0071434 | 9.3824e-05 | 18810 | 7.937426 | 170.17 | 0.0021324 | 8.53e-06 | 3495.6 | 1.47507 | 251.23 | 0.0039449 | 0.0001024 | 18976 | 8.007475 | 335.15 | -0.0006409 | 1.0684e-05 | 3662 | 1.545287 | 416.42 | 0.0037316 | 9.386e-05 | 18810 | 7.937426 | 530.67 | -0.0003204 | 1.282e-05 | 3662 | 1.545287
6.0167 | 0.00095956 | 1.27942e-05 | 3828.5 | 1.615547 | 87.05 | 0.0070368 | 9.1692e-05 | 18310 | 7.726437 | 170.67 | 0.002239 | 1.0662e-05 | 3828.5 | 1.615547 | 251.73 | 0.0037316 | 9.8134e-05 | 18477 | 7.796907 | 335.65 | -0.0005341 | 1.282e-05 | 3828.5 | 1.615547 | 416.92 | 0.003625 | 9.1728e-05 | 18310 | 7.726437 | 531.17 | -0.0002136 | 1.4956e-05 | 3662 | 1.545287
6.5167 | 0.0010662 | 1.4927e-05 | 4161.4 | 1.756024 | 87.55 | 0.0068236 | 8.7428e-05 | 17977 | 7.585918 | 171.17 | 0.0023456 | 1.2794e-05 | 4161.4 | 1.756024 | 252.23 | 0.003625 | 9.6002e-05 | 18144 | 7.656388 | 336.15 | -0.0004273 | 1.4956e-05 | 4161.4 | 1.756024 | 417.42 | 0.0035184 | 8.9596e-05 | 17811 | 7.515869 | 531.67 | -0.0002136 | 1.4956e-05 | 3995 | 1.685806
6.9167 | 0.0012794 | 1.9191e-05 | 4827.2 | 2.036977 | 88.05 | 0.0068236 | 8.7428e-05 | 17478 | 7.37535 | 171.67 | 0.0024522 | 1.4926e-05 | 4660.8 | 1.96676 | 252.72 | 0.0035184 | 9.387e-05 | 17478 | 7.37535 | 336.58 | -0.0003204 | 1.7094e-05 | 4827.2 | 2.036977 | 417.92 | 0.0034118 | 8.7464e-05 | 17478 | 7.37535 | 532.17 | 0 | 1.9228e-05 | 4327.9 | 1.826283
7.4167 | 0.0014927 | 2.3457e-05 | 5326.6 | 2.247714 | 88.55 | 0.0066103 | 8.3162e-05 | 17145 | 7.234831 | 172.07 | 0.0025588 | 1.7058e-05 | 5326.6 | 2.247714 | 253.22 | 0.0034118 | 9.1738e-05 | 17145 | 7.234831 | 337.08 | -0.0001068 | 2.1366e-05 | 5160.2 | 2.177496 | 418.42 | 0.0033052 | 8.5332e-05 | 17145 | 7.234831 | 532.53 | 0.00010662 | 2.13604e-05 | 4993.7 | 2.107237
7.7333 | 0.0015993 | 2.5589e-05 | 6158.9 | 2.598927 | 89.05 | 0.0065037 | 8.103e-05 | 16812 | 7.094312 | 172.57 | 0.0027721 | 2.1324e-05 | 5992.4 | 2.528667 | 253.72 | 0.0033052 | 8.9606e-05 | 16812 | 7.094312 | 337.35 | -0.0001068 | 2.1366e-05 | 5826 | 2.45845 | 418.92 | 0.0031985 | 8.3198e-05 | 16646 | 7.024264 | 533.03 | 0.00021324 | 2.34928e-05 | 5326.6 | 2.247714
8.0833 | 0.0018125 | 2.9853e-05 | 6824.7 | 2.879881 | 89.55 | 0.0063971 | 7.8898e-05 | 16479 | 6.953793 | 172.88 | 0.0029853 | 2.5588e-05 | 6658.3 | 2.809663 | 254.22 | 0.0031985 | 8.7472e-05 | 16646 | 7.024264 | 337.72 | 0.00021324 | 2.77668e-05 | 6491.8 | 2.739404 | 419.42 | 0.0030919 | 8.1066e-05 | 16146 | 6.813274 | 533.33 | 0.00042647 | 2.77574e-05 | 5992.4 | 2.528667
8.45 | 0.0021324 | 3.6251e-05 | 7490.6 | 3.160876 | 89.9 | 0.0063971 | 7.8898e-05 | 15813 | 6.672755 | 173.17 | 0.0031985 | 2.9852e-05 | 7324.1 | 3.090617 | 254.57 | 0.0029853 | 8.3208e-05 | 15980 | 6.743226 | 338.15 | 0.00042647 | 3.20314e-05 | 7157.6 | 3.020357 | 419.77 | 0.0028787 | 7.6802e-05 | 15480 | 6.532236 | 533.65 | 0.00063971 | 3.20222e-05 | 6658.3 | 2.809663
8.7833 | 0.002239 | 3.8383e-05 | 8156.4 | 3.44183 | 90.3 | 0.0061839 | 7.4634e-05 | 15148 | 6.392139 | 173.55 | 0.0033052 | 3.1986e-05 | 7989.9 | 3.371571 | 254.95 | 0.0028787 | 8.1076e-05 | 15314 | 6.462188 | 338.45 | 0.00053309 | 3.41638e-05 | 7823.5 | 3.301353 | 420.27 | 0.0026655 | 7.2538e-05 | 14815 | 6.25162 | 533.95 | 0.00074633 | 3.41546e-05 | 7324.1 | 3.090617
9.1833 | 0.0024522 | 4.2647e-05 | 8822.2 | 3.722784 | 90.8 | 0.0059706 | 7.0368e-05 | 14482 | 6.111101 | 173.85 | 0.0035184 | 3.625e-05 | 8655.8 | 3.652567 | 255.45 | 0.0026655 | 7.6812e-05 | 14648 | 6.18115 | 338.77 | 0.00074633 | 3.84286e-05 | 8489.3 | 3.582307 | 420.77 | 0.0025588 | 7.0404e-05 | 14149 | 5.970582 | 534.32 | 0.00095956 | 3.84192e-05 | 7989.9 | 3.371571
9.65 | 0.0025588 | 4.4779e-05 | 9488 | 4.003738 | 91.3 | 0.0057574 | 6.6104e-05 | 13982 | 5.900111 | 174.35 | 0.0037316 | 4.0514e-05 | 9155.1 | 3.863261 | 255.95 | 0.0025588 | 7.4678e-05 | 14149 | 5.970582 | 339.22 | 0.00085294 | 4.05608e-05 | 9155.1 | 3.863261 | 421.27 | 0.0024522 | 6.8272e-05 | 13649 | 5.759592 | 534.67 | 0.0011728 | 4.2684e-05 | 8655.8 | 3.652567
10.15 | 0.0027721 | 4.9045e-05 | 9987.4 | 4.214474 | 91.8 | 0.0056508 | 6.3972e-05 | 13483 | 5.689544 | 174.65 | 0.0038383 | 4.2648e-05 | 9820.9 | 4.144214 | 256.43 | 0.0023456 | 7.0414e-05 | 13483 | 5.689544 | 339.67 | 0.0010662 | 4.4826e-05 | 9820.9 | 4.144214 | 421.77 | 0.002239 | 6.4008e-05 | 13150 | 5.549025 | 535.03 | 0.0012794 | 4.4816e-05 | 9321.6 | 3.93352
10.55 | 0.0028787 | 5.1177e-05 | 10653 | 4.495343 | 92.283 | 0.0055441 | 6.1838e-05 | 12817 | 5.408506 | 175.15 | 0.0039449 | 4.478e-05 | 10320 | 4.354824 | 256.93 | 0.0021324 | 6.615e-05 | 13150 | 5.549025 | 340.13 | 0.0011728 | 4.6958e-05 | 10487 | 4.425295 | 422.27 | 0.0021324 | 6.1876e-05 | 12651 | 5.338457 | 535.53 | 0.0014927 | 4.9082e-05 | 9654.5 | 4.073997
11.05 | 0.0029853 | 5.3309e-05 | 11153 | 4.706333 | 92.783 | 0.0053309 | 5.7574e-05 | 12484 | 5.267987 | 175.6 | 0.0040515 | 4.6912e-05 | 10986 | 4.635862 | 257.43 | 0.0020257 | 6.4016e-05 | 12651 | 5.338457 | 340.63 | 0.001386 | 5.1222e-05 | 10986 | 4.635862 | 422.73 | 0.0019191 | 5.761e-05 | 11985 | 5.057419 | 535.85 | 0.0015993 | 5.1214e-05 | 10320 | 4.354824
11.45 | 0.0031985 | 5.7573e-05 | 11818 | 4.986949 | 93.217 | 0.0052243 | 5.5442e-05 | 11818 | 4.986949 | 176.1 | 0.0041581 | 4.9044e-05 | 11486 | 4.846852 | 257.83 | 0.0018125 | 5.9752e-05 | 11985 | 5.057419 | 341.13 | 0.0014927 | 5.3356e-05 | 11486 | 4.846852 | 423.23 | 0.0018125 | 5.5478e-05 | 11652 | 4.9169 | 536.35 | 0.0018125 | 5.5478e-05 | 10820 | 4.565814
11.95 | 0.0033052 | 5.9707e-05 | 12318 | 5.197938 | 93.717 | 0.0051177 | 5.331e-05 | 11319 | 4.776381 | 176.6 | 0.0043713 | 5.3308e-05 | 11985 | 5.057419 | 258.33 | 0.0018125 | 5.9752e-05 | 11652 | 4.9169 | 341.58 | 0.0015993 | 5.5488e-05 | 12151 | 5.127468 | 423.73 | 0.0017059 | 5.3346e-05 | 10986 | 4.635862 | 536.78 | 0.0019191 | 5.761e-05 | 11486 | 4.846852
12.45 | 0.0034118 | 6.1839e-05 | 12817 | 5.408506 | 94.217 | 0.0049044 | 4.9044e-05 | 10986 | 4.635862 | 177.05 | 0.004478 | 5.5442e-05 | 12651 | 5.338457 | 258.83 | 0.0015993 | 5.5488e-05 | 10986 | 4.635862 | 342.03 | 0.0018125 | 5.9752e-05 | 12817 | 5.408506 | 424.23 | 0.0014927 | 4.9082e-05 | 10653 | 4.495343 | 537.28 | 0.0020257 | 5.9742e-05 | 11985 | 5.057419
12.95 | 0.003625 | 6.6103e-05 | 13483 | 5.689544 | 94.717 | 0.0047978 | 4.6912e-05 | 10487 | 4.425295 | 177.55 | 0.0045846 | 5.7574e-05 | 12984 | 5.478976 | 259.33 | 0.0014927 | 5.3356e-05 | 10653 | 4.495343 | 342.53 | 0.0019191 | 6.1884e-05 | 13150 | 5.549025 | 424.73 | 0.001386 | 4.6948e-05 | 10154 | 4.284776 | 537.78 | 0.002239 | 6.4008e-05 | 12484 | 5.267987
13.45 | 0.0037316 | 6.8235e-05 | 13816 | 5.830063 | 95.1 | 0.0046912 | 4.478e-05 | 9820.9 | 4.144214 | 177.95 | 0.0046912 | 5.9706e-05 | 13649 | 5.759592 | 259.75 | 0.0012794 | 4.909e-05 | 9987.4 | 4.214474 | 343.03 | 0.0020257 | 6.4016e-05 | 13649 | 5.759592 | 425.2 | 0.0011728 | 4.2684e-05 | 9488 | 4.003738 | 538.23 | 0.0023456 | 6.614e-05 | 13150 | 5.549025
13.95 | 0.0038383 | 7.0369e-05 | 14149 | 5.970582 | 95.6 | 0.0045846 | 4.2648e-05 | 9488 | 4.003738 | 178.45 | 0.0047978 | 6.1838e-05 | 13982 | 5.900111 | 260.25 | 0.0011728 | 4.6958e-05 | 9820.9 | 4.144214 | 343.53 | 0.0021324 | 6.615e-05 | 14149 | 5.970582 | 425.7 | 0.0010662 | 4.0552e-05 | 9155.1 | 3.863261 | 538.73 | 0.0024522 | 6.8272e-05 | 13483 | 5.689544
14.45 | 0.0039449 | 7.2501e-05 | 14482 | 6.111101 | 96.1 | 0.004478 | 4.0516e-05 | 9155.1 | 3.863261 | 178.95 | 0.0049044 | 6.397e-05 | 14315 | 6.040631 | 260.63 | 0.0010662 | 4.4826e-05 | 9155.1 | 3.863261 | 344.03 | 0.002239 | 6.8282e-05 | 14482 | 6.111101 | 426.13 | 0.00095956 | 3.84192e-05 | 8489.3 | 3.582307 | 539.22 | 0.0025588 | 7.0404e-05 | 14149 | 5.970582
14.95 | 0.0040515 | 7.4633e-05 | 14815 | 6.25162 | 96.483 | 0.0043713 | 3.8382e-05 | 8489.3 | 3.582307 | 179.45 | 0.0050111 | 6.6104e-05 | 14815 | 6.25162 | 261.13 | 0.00085294 | 4.05608e-05 | 8822.2 | 3.722784 | 344.53 | 0.0023456 | 7.0414e-05 | 14815 | 6.25162 | 426.63 | 0.00085294 | 3.62868e-05 | 8156.4 | 3.44183 | 539.72 | 0.0026655 | 7.2538e-05 | 14315 | 6.040631
15.383 | 0.0041581 | 7.6765e-05 | 15480 | 6.532236 | 96.983 | 0.0041581 | 3.4118e-05 | 8156.4 | 3.44183 | 179.95 | 0.0050111 | 6.6104e-05 | 14981 | 6.321669 | 261.57 | 0.00074633 | 3.84286e-05 | 8156.4 | 3.44183 | 345.03 | 0.0023456 | 7.0414e-05 | 15148 | 6.392139 | 427.13 | 0.00074633 | 3.41546e-05 | 7657 | 3.231094 | 540.22 | 0.0027721 | 7.467e-05 | 14648 | 6.18115
15.8 | 0.0043713 | 8.1029e-05 | 16146 | 6.813274 | 97.467 | 0.0040515 | 3.1986e-05 | 7490.6 | 3.160876 | 180.27 | 0.0051177 | 6.8236e-05 | 15647 | 6.602707 | 262.07 | 0.00063971 | 3.62962e-05 | 7989.9 | 3.371571 | 345.33 | 0.0025588 | 7.4678e-05 | 15813 | 6.672755 | 427.63 | 0.00053309 | 2.98898e-05 | 7324.1 | 3.090617 | 540.72 | 0.0028787 | 7.6802e-05 | 14981 | 6.321669
16.233 | 0.004478 | 8.3163e-05 | 16812 | 7.094312 | 97.967 | 0.0039449 | 2.9854e-05 | 7324.1 | 3.090617 | 180.7 | 0.0054375 | 7.4632e-05 | 16313 | 6.883745 | 262.43 | 0.00053309 | 3.41638e-05 | 7324.1 | 3.090617 | 345.73 | 0.0027721 | 7.8944e-05 | 16479 | 6.953793 | 427.98 | 0.00042647 | 2.77574e-05 | 6658.3 | 2.809663 | 541.03 | 0.0030919 | 8.1066e-05 | 15647 | 6.602707
16.733 | 0.0046912 | 8.7427e-05 | 17312 | 7.305302 | 98.4 | 0.0038383 | 2.7722e-05 | 6658.3 | 2.809663 | 181.17 | 0.0055441 | 7.6764e-05 | 16979 | 7.164783 | 262.93 | 0.00031985 | 2.9899e-05 | 6824.7 | 2.879881 | 346.23 | 0.0028787 | 8.1076e-05 | 16979 | 7.164783 | 428.48 | 0.00031985 | 2.5625e-05 | 6325.4 | 2.669186 | 541.43 | 0.0031985 | 8.3198e-05 | 16313 | 6.883745
17.15 | 0.0047978 | 8.9559e-05 | 17977 | 7.585918 | 98.9 | 0.003625 | 2.3456e-05 | 6325.4 | 2.669186 | 181.67 | 0.0057574 | 8.103e-05 | 17644 | 7.445399 | 263.43 | 0.00031985 | 2.9899e-05 | 6658.3 | 2.809663 | 346.6 | 0.0029853 | 8.3208e-05 | 17644 | 7.445399 | 428.98 | 0.00021324 | 2.34928e-05 | 5992.4 | 2.528667 | 541.87 | 0.0034118 | 8.7464e-05 | 16979 | 7.164783
17.65 | 0.0049044 | 9.1691e-05 | 18477 | 7.796907 | 99.35 | 0.0035184 | 2.1324e-05 | 5659.5 | 2.388191 | 182.17 | 0.005864 | 8.3162e-05 | 18144 | 7.656388 | 263.77 | 0.00010662 | 2.56344e-05 | 5992.4 | 2.528667 | 347.1 | 0.0031985 | 8.7472e-05 | 18144 | 7.656388 | 429.4 | 0.00010662 | 2.13604e-05 | 5326.6 | 2.247714 | 542.37 | 0.003625 | 9.1728e-05 | 17478 | 7.37535
18.15 | 0.0051177 | 9.5957e-05 | 18976 | 8.007475 | 99.85 | 0.0034118 | 1.9192e-05 | 5493.1 | 2.317973 | 182.67 | 0.0060772 | 8.7426e-05 | 18643 | 7.866956 | 264.27 | 0 | 2.3502e-05 | 5659.5 | 2.388191 | 347.6 | 0.0033052 | 8.9606e-05 | 18643 | 7.866956 | 429.9 | -0.0001068 | 1.7092e-05 | 4993.7 | 2.107237 | 542.82 | 0.0038383 | 9.5994e-05 | 18144 | 7.656388
18.65 | 0.0052243 | 9.8089e-05 | 19475 | 8.218043 | 100.2 | 0.0034118 | 1.9192e-05 | 4827.2 | 2.036977 | 183.12 | 0.0062905 | 9.1692e-05 | 19309 | 8.147994 | 264.77 | -0.0002136 | 1.923e-05 | 5160.2 | 2.177496 | 348.1 | 0.0034118 | 9.1738e-05 | 19143 | 8.077946 | 430.3 | -0.0002136 | 1.4956e-05 | 4327.9 | 1.826283 | 543.32 | 0.0039449 | 9.8126e-05 | 18643 | 7.866956
19.15 | 0.0053309 | 0.000100221 | 19808 | 8.358562 | 100.7 | 0.0033052 | 1.706e-05 | 4494.3 | 1.896501 | 183.62 | 0.0063971 | 9.3824e-05 | 19642 | 8.288513 | 265.27 | -0.0003204 | 1.7094e-05 | 4660.8 | 1.96676 | 348.6 | 0.003625 | 9.6002e-05 | 19642 | 8.288513 | 430.8 | -0.0003204 | 1.282e-05 | 4161.4 | 1.756024 | 543.82 | 0.0041581 | 0.00010239 | 19143 | 8.077946
19.65 | 0.0055441 | 0.000104485 | 20308 | 8.569551 | 101.17 | 0.0031985 | 1.4926e-05 | 3828.5 | 1.615547 | 184.12 | 0.0065037 | 9.5956e-05 | 19975 | 8.429032 | 265.77 | -0.0004273 | 1.4956e-05 | 4327.9 | 1.826283 | 349.1 | 0.0037316 | 9.8134e-05 | 20141 | 8.499081 | 431.3 | -0.0004273 | 1.0682e-05 | 3662 | 1.545287 | 544.32 | 0.0042647 | 0.000104522 | 19642 | 8.288513
20.1 | 0.0056508 | 0.000106619 | 20974 | 8.850589 | 101.67 | 0.0029853 | 1.0662e-05 | 3495.6 | 1.47507 | 184.62 | 0.0067169 | 0.00010022 | 20474 | 8.6396 | 266.15 | -0.0005341 | 1.282e-05 | 3662 | 1.545287 | 349.6 | 0.0038383 | 0.000100268 | 20474 | 8.6396 | 431.8 | -0.0005341 | 8.546e-06 | 3329.1 | 1.404811 | 544.82 | 0.0043713 | 0.000106654 | 19975 | 8.429032
20.583 | 0.0057574 | 0.000108751 | 21639 | 9.131205 | 102.17 | 0.0028787 | 8.53e-06 | 3162.7 | 1.334593 | [5 empty] | 266.65 | -0.0006409 | 1.0684e-05 | 3329.1 | 1.404811 | 350 | 0.0039449 | 0.0001024 | 21140 | 8.920638 | 432.3 | -0.0006409 | 6.41e-06 | 2829.8 | 1.194116 | 545.32 | 0.004478 | 0.000108788 | 20474 | 8.6396
21.083 | 0.0059706 | 0.000113015 | 22139 | 9.342195 | 102.67 | 0.0028787 | 8.53e-06 | 2829.8 | 1.194116 | [5 empty] | 267.15 | -0.0007478 | 8.546e-06 | 2996.2 | 1.264334 | 350.42 | 0.0040515 | 0.000104532 | 21806 | 9.201676 | 432.8 | -0.0006409 | 6.41e-06 | 2663.3 | 1.123857 | 545.72 | 0.0045846 | 0.00011092 | 21140 | 8.920638
[5 empty] | 103.17 | 0.0028787 | 8.53e-06 | 2496.9 | 1.05364 | [5 empty] | 267.65 | -0.0007478 | 8.546e-06 | 2829.8 | 1.194116 | [5 empty] | 433.3 | -0.0006409 | 6.41e-06 | 2663.3 | 1.123857 | 546.22 | 0.0047978 | 0.000115184 | 21639 | 9.131205
[5 empty] | 103.67 | 0.0028787 | 8.53e-06 | 2496.9 | 1.05364 | [5 empty] | 268.15 | -0.0008546 | 6.41e-06 | 2496.9 | 1.05364 | [5 empty] | 433.8 | -0.0007478 | 4.272e-06 | 2496.9 | 1.05364
[5 empty] | 104.17 | 0.0027721 | 6.398e-06 | 2496.9 | 1.05364 | [5 empty] | 268.65 | -0.0008546 | 6.41e-06 | 2496.9 | 1.05364 | [5 empty] | 434.3 | -0.0006409 | 6.41e-06 | 2496.9 | 1.05364
[5 empty] | 104.67 | 0.0027721 | 6.398e-06 | 2496.9 | 1.05364 | [5 empty] | 269.15 | -0.0008546 | 6.41e-06 | 2496.9 | 1.05364 | [5 empty] | 434.8 | -0.0006409 | 6.41e-06 | 2330.4 | 0.98338
[5 empty] | 105.17 | 0.0027721 | 6.398e-06 | 2330.4 | 0.98338 | [5 empty] | 269.65 | -0.0008546 | 6.41e-06 | 2496.9 | 1.05364 | [5 empty] | 435.3 | -0.0007478 | 4.272e-06 | 2330.4 | 0.98338
[5 empty] | 105.67 | 0.0026655 | 4.266e-06 | 2163.9 | 0.9131205 | [5 empty] | 270.15 | -0.0009614 | 4.274e-06 | 2330.4 | 0.98338 | [5 empty] | 435.8 | -0.0007478 | 4.272e-06 | 2163.9 | 0.9131205
[5 empty] | 106.17 | 0.0026655 | 4.266e-06 | 2163.9 | 0.9131205 | [5 empty] | 270.65 | -0.0009614 | 4.274e-06 | 2330.4 | 0.98338 | [5 empty] | 436.3 | -0.0007478 | 4.272e-06 | 2163.9 | 0.9131205
[5 empty] | 106.67 | 0.0026655 | 4.266e-06 | 2163.9 | 0.9131205 | [5 empty] | 271.15 | -0.0009614 | 4.274e-06 | 2330.4 | 0.98338 | [5 empty] | 436.8 | -0.0007478 | 4.272e-06 | 1997.5 | 0.8429032
[5 empty] | 107.17 | 0.0025588 | 2.132e-06 | 1997.5 | 0.8429032 | [5 empty] | 271.65 | -0.0009614 | 4.274e-06 | 2163.9 | 0.9131205 | [5 empty] | 437.3 | -0.0008546 | 2.136e-06 | 2163.9 | 0.9131205
[5 empty] | 107.67 | 0.0025588 | 2.132e-06 | 1997.5 | 0.8429032 | [5 empty] | 272.15 | -0.0009614 | 4.274e-06 | 2163.9 | 0.9131205 | [5 empty] | 437.8 | -0.0008546 | 2.136e-06 | 2163.9 | 0.9131205
[5 empty] | 108.17 | 0.0025588 | 2.132e-06 | 1997.5 | 0.8429032 | [5 empty] | 272.65 | -0.0009614 | 4.274e-06 | 1997.5 | 0.8429032 | [5 empty] | 438.3 | -0.0008546 | 2.136e-06 | 1997.5 | 0.8429032
[5 empty] | 108.67 | 0.0025588 | 2.132e-06 | 1997.5 | 0.8429032 | [5 empty] | 273.15 | -0.0010683 | 2.136e-06 | 1997.5 | 0.8429032 | [5 empty] | 438.8 | -0.0008546 | 2.136e-06 | 1997.5 | 0.8429032
[5 empty] | 109.17 | 0.0025588 | 2.132e-06 | 1997.5 | 0.8429032 | [5 empty] | 273.65 | -0.0010683 | 2.136e-06 | 1997.5 | 0.8429032 | [5 empty] | 439.3 | -0.0008546 | 2.136e-06 | 1831 | 0.7726437
[5 empty] | 109.67 | 0.0024522 | 0 | 1831 | 0.7726437 | [5 empty] | 274.15 | -0.0010683 | 2.136e-06 | 1831 | 0.7726437 | [5 empty] | 439.8 | -0.0008546 | 2.136e-06 | 1831 | 0.7726437
[5 empty] | 110.17 | 0.0024522 | 0 | 1831 | 0.7726437 | [5 empty] | 274.65 | -0.0010683 | 2.136e-06 | 1831 | 0.7726437 | [5 empty] | 440.3 | -0.0008546 | 2.136e-06 | 1831 | 0.7726437
[15 empty] | 275.15 | -0.0010683 | 2.136e-06 | 1997.5 | 0.8429032 | [5 empty] | 440.8 | -0.0009614 | 0 | 1831 | 0.7726437
[15 empty] | 275.65 | -0.0011751 | 0 | 1831 | 0.7726437
[15 empty] | 276.15 | -0.0011751 | 0 | 1831 | 0.7726437

## MA04-02
Id | Circular area (m2) | Base length (mm) | Predicted strength (MPa) | Minimum stress (MPa) | Maximum stress (MPa) | Mean module (GPa) | Standard deviation (GPa)
MA04-02 | 0.002373238 | 50 | 33 | 0.75 | 9.4
| Loading 1 | Unloading 1 | Loading 2 | Unloading 2 | Loading 3 | Unloading 3 | Loading 4
E (GPa) | 67.2636 | 62.33511 | 66.28246 | 63.21084 | 66.77375 | 64.16237 | 66.04867
Loading 1 |  |  |  |  | Unloading 1 |  |  |  |  | Loading 2 |  |  |  |  | Unloading 2 |  |  |  |  | Loading 3 |  |  |  |  | Unloading 3 |  |  |  |  | Loading 4
Time (s) | Strain (mm) | Specific Strain (mm/mm) | Force (N) | Stress (MPa) | Time (s) | Strain (mm) | Specific Strain (mm/mm) | Force (N) | Stress (MPa) | Time (s) | Strain (mm) | Specific Strain (mm/mm) | Force (N) | Stress (MPa) | Time (s) | Strain (mm) | Specific Strain (mm/mm) | Force (N) | Stress (MPa) | Time (s) | Strain (mm) | Specific Strain (mm/mm) | Force (N) | Stress (MPa) | Time (s) | Strain (mm) | Specific Strain (mm/mm) | Force (N) | Stress (MPa) | Time (s) | Strain (mm) | Specific Strain (mm/mm) | Force (N) | Stress (MPa)
2.5167 | 0.00042647 | 0 | 1997.5 | 0.8416769 | 83.617 | 0.0066103 | 0.000138614 | 22305 | 9.39855 | 166.62 | -0.0008546 | 0 | 2163.9 | 0.9117921 | 248.08 | 0.0056508 | 0.000132244 | 21972 | 9.258236 | 330.32 | -0.0014956 | 0 | 1831 | 0.7715196 | 412.17 | 0.0051177 | 0.00013013 | 21972 | 9.258236 | 525.63 | -0.0018161 | 0 | 1997.5 | 0.8416769
2.95 | 0.00053309 | 2.1324e-06 | 2663.3 | 1.122222 | 84 | 0.0063971 | 0.00013435 | 21639 | 9.117921 | 167.12 | -0.0007478 | 2.136e-06 | 2496.9 | 1.052107 | 248.58 | 0.0055441 | 0.00013011 | 21473 | 9.047975 | 330.82 | -0.0013888 | 2.136e-06 | 2163.9 | 0.9117921 | 412.67 | 0.0049044 | 0.000125864 | 21473 | 9.047975 | 526.13 | -0.0017093 | 2.136e-06 | 2496.9 | 1.052107
3.45 | 0.00063971 | 4.2648e-06 | 2996.2 | 1.262494 | 84.5 | 0.0062905 | 0.000132218 | 21306 | 8.977607 | 167.62 | -0.0005341 | 6.41e-06 | 2829.8 | 1.192379 | 249.08 | 0.0054375 | 0.000127978 | 20974 | 8.837713 | 331.32 | -0.0011751 | 6.41e-06 | 2663.3 | 1.122222 | 413.17 | 0.0047978 | 0.000123732 | 20807 | 8.767345 | 526.62 | -0.0016025 | 4.272e-06 | 3162.7 | 1.332652
3.95 | 0.00085294 | 8.5294e-06 | 3495.6 | 1.472924 | 84.983 | 0.0061839 | 0.000130086 | 20641 | 8.697399 | 168.07 | -0.0003204 | 1.0684e-05 | 3495.6 | 1.472924 | 249.58 | 0.0052243 | 0.000123714 | 20474 | 8.627031 | 331.73 | -0.0010683 | 8.546e-06 | 3329.1 | 1.402767 | 413.67 | 0.0045846 | 0.000119468 | 20308 | 8.557084 | 527.12 | -0.0013888 | 8.546e-06 | 3329.1 | 1.402767
4.35 | 0.00095956 | 1.06618e-05 | 4161.4 | 1.753469 | 85.483 | 0.0059706 | 0.00012582 | 20141 | 8.486716 | 168.5 | -0.0002136 | 1.282e-05 | 4161.4 | 1.753469 | 250.08 | 0.0051177 | 0.000121582 | 19975 | 8.416769 | 332.23 | -0.0008546 | 1.282e-05 | 3662 | 1.543039 | 414.17 | 0.004478 | 0.000117336 | 19975 | 8.416769 | 527.38 | -0.001282 | 1.0682e-05 | 4161.4 | 1.753469
4.85 | 0.0011728 | 1.49266e-05 | 4660.8 | 1.963899 | 85.983 | 0.005864 | 0.000123688 | 19808 | 8.346401 | 169 | 0 | 1.7092e-05 | 4660.8 | 1.963899 | 250.58 | 0.0050111 | 0.00011945 | 19475 | 8.206087 | 332.63 | -0.0007478 | 1.4956e-05 | 4327.9 | 1.823626 | 414.67 | 0.0043713 | 0.000115202 | 19642 | 8.276455 | 527.88 | -0.0011751 | 1.282e-05 | 4327.9 | 1.823626
5.35 | 0.001386 | 1.91906e-05 | 4993.7 | 2.104171 | 86.483 | 0.0057574 | 0.000121556 | 19309 | 8.13614 | 169.5 | 0.00010662 | 1.92244e-05 | 4993.7 | 2.104171 | 251.08 | 0.0049044 | 0.000117316 | 19143 | 8.066194 | 333.13 | -0.0005341 | 1.923e-05 | 4660.8 | 1.963899 | 415.1 | 0.0042647 | 0.00011307 | 18976 | 7.995826 | 528.23 | -0.0010683 | 1.4956e-05 | 4993.7 | 2.104171
5.7333 | 0.0014927 | 2.13246e-05 | 5659.5 | 2.384716 | 86.983 | 0.0056508 | 0.000119424 | 18810 | 7.925879 | 169.88 | 0.00021324 | 2.13568e-05 | 5659.5 | 2.384716 | 251.57 | 0.0046912 | 0.000113052 | 18477 | 7.785564 | 333.53 | -0.0004273 | 2.1366e-05 | 5326.6 | 2.244444 | 415.6 | 0.0041581 | 0.000110938 | 18477 | 7.785564 | 528.73 | -0.0007478 | 2.1366e-05 | 5160.2 | 2.174329
6.2333 | 0.0015993 | 2.34566e-05 | 6158.9 | 2.595146 | 87.467 | 0.0054375 | 0.000115158 | 18144 | 7.64525 | 170.38 | 0.00042647 | 2.56214e-05 | 6158.9 | 2.595146 | 252.07 | 0.004478 | 0.000108788 | 17977 | 7.574882 | 334.03 | -0.0002136 | 2.564e-05 | 5826 | 2.454874 | 416.1 | 0.0039449 | 0.000106674 | 17811 | 7.504935 | 529 | -0.0007478 | 2.1366e-05 | 5826 | 2.454874
6.7333 | 0.0018125 | 2.77206e-05 | 6824.7 | 2.875691 | 87.967 | 0.0052243 | 0.000110894 | 17644 | 7.434567 | 170.88 | 0.00053309 | 2.77538e-05 | 6658.3 | 2.805576 | 252.55 | 0.0043713 | 0.000106654 | 17312 | 7.294674 | 334.53 | -0.0001068 | 2.7776e-05 | 6158.9 | 2.595146 | 416.6 | 0.0037316 | 0.000102408 | 17312 | 7.294674 | 529.5 | -0.0005341 | 2.564e-05 | 6158.9 | 2.595146
7.2333 | 0.0020257 | 3.19846e-05 | 7324.1 | 3.086121 | 88.467 | 0.0051177 | 0.000108762 | 17145 | 7.224306 | 171.38 | 0.00074633 | 3.20186e-05 | 7157.6 | 3.015963 | 253.05 | 0.0041581 | 0.00010239 | 16812 | 7.083991 | 334.93 | 0 | 2.9912e-05 | 6824.7 | 2.875691 | 417.1 | 0.003625 | 0.000100276 | 16812 | 7.083991 | 529.87 | -0.0004273 | 2.7776e-05 | 6824.7 | 2.875691
7.7333 | 0.002239 | 3.62506e-05 | 7823.5 | 3.29655 | 88.933 | 0.0049044 | 0.000104496 | 16479 | 6.943677 | 171.85 | 0.00095956 | 3.62832e-05 | 7823.5 | 3.29655 | 253.55 | 0.0040515 | 0.000100258 | 16313 | 6.87373 | 335.43 | 0.00021324 | 3.41768e-05 | 7157.6 | 3.015963 | 417.6 | 0.0035184 | 9.8144e-05 | 16313 | 6.87373 | 530.37 | -0.0002136 | 3.205e-05 | 7157.6 | 3.015963
8.2 | 0.0023456 | 3.83826e-05 | 8489.3 | 3.577095 | 89.433 | 0.0047978 | 0.000102364 | 16146 | 6.803362 | 172.35 | 0.0010662 | 3.8416e-05 | 8156.4 | 3.436823 | 254.05 | 0.0038383 | 9.5994e-05 | 15813 | 6.663048 | 335.88 | 0.00031985 | 3.6309e-05 | 7823.5 | 3.29655 | 418.08 | 0.0033052 | 9.388e-05 | 15647 | 6.593101 | 530.83 | -0.0001068 | 3.4186e-05 | 7823.5 | 3.29655
8.7 | 0.0025588 | 4.26466e-05 | 8822.2 | 3.717368 | 89.933 | 0.0045846 | 9.81e-05 | 15647 | 6.593101 | 172.82 | 0.0012794 | 4.268e-05 | 8822.2 | 3.717368 | 254.55 | 0.0037316 | 9.386e-05 | 15314 | 6.452786 | 336.38 | 0.00053309 | 4.05738e-05 | 8322.8 | 3.506938 | 418.58 | 0.0031985 | 9.1746e-05 | 15314 | 6.452786 | 531.33 | 0.00010662 | 3.84544e-05 | 8156.4 | 3.436823
9.1667 | 0.0026655 | 4.47806e-05 | 9488 | 3.997913 | 90.433 | 0.0043713 | 9.3834e-05 | 15148 | 6.38284 | 173.32 | 0.001386 | 4.4812e-05 | 9321.6 | 3.927798 | 255.05 | 0.003625 | 9.1728e-05 | 14981 | 6.312472 | 336.88 | 0.00074633 | 4.48386e-05 | 8822.2 | 3.717368 | 419.08 | 0.0029853 | 8.7482e-05 | 14815 | 6.242525 | 531.83 | 0.00021324 | 4.05868e-05 | 8822.2 | 3.717368
9.6667 | 0.0028787 | 4.90446e-05 | 9987.4 | 4.208343 | 90.933 | 0.0043713 | 9.3834e-05 | 14648 | 6.172157 | 173.82 | 0.0015993 | 4.9078e-05 | 9820.9 | 4.138185 | 255.55 | 0.0034118 | 8.7464e-05 | 14482 | 6.102211 | 337.38 | 0.00085294 | 4.69708e-05 | 9321.6 | 3.927798 | 419.58 | 0.0028787 | 8.535e-05 | 14315 | 6.031843 | 532.33 | 0.00042647 | 4.48514e-05 | 9321.6 | 3.927798
10.167 | 0.0030919 | 5.33086e-05 | 10487 | 4.418857 | 91.433 | 0.0041581 | 8.957e-05 | 14315 | 6.031843 | 174.32 | 0.0017059 | 5.121e-05 | 10320 | 4.348489 | 256.05 | 0.0033052 | 8.5332e-05 | 13982 | 5.891528 | 337.88 | 0.0010662 | 5.1236e-05 | 9820.9 | 4.138185 | 420.08 | 0.0027721 | 8.3218e-05 | 13982 | 5.891528 | 532.83 | 0.00063971 | 4.91162e-05 | 9820.9 | 4.138185
10.667 | 0.0031985 | 5.54406e-05 | 10986 | 4.629118 | 91.933 | 0.0040515 | 8.7438e-05 | 13982 | 5.891528 | 174.82 | 0.0019191 | 5.5474e-05 | 10820 | 4.559171 | 256.55 | 0.0033052 | 8.5332e-05 | 13649 | 5.751213 | 338.37 | 0.0011728 | 5.3368e-05 | 10487 | 4.418857 | 420.58 | 0.0026655 | 8.1086e-05 | 13816 | 5.821581 | 533.33 | 0.00074633 | 5.12486e-05 | 10320 | 4.348489
11.167 | 0.0033052 | 5.75746e-05 | 11319 | 4.769432 | 92.433 | 0.0039449 | 8.5306e-05 | 13649 | 5.751213 | 175.32 | 0.0020257 | 5.7606e-05 | 11319 | 4.769432 | 257.05 | 0.0030919 | 8.1066e-05 | 13317 | 5.61132 | 338.87 | 0.001386 | 5.7632e-05 | 10820 | 4.559171 | 421.08 | 0.0025588 | 7.8952e-05 | 13317 | 5.61132 | 533.83 | 0.00095956 | 5.55132e-05 | 10820 | 4.559171
11.667 | 0.0034118 | 5.97066e-05 | 11652 | 4.909747 | 92.883 | 0.0037316 | 8.104e-05 | 12984 | 5.471006 | 175.82 | 0.0021324 | 5.974e-05 | 11652 | 4.909747 | 257.38 | 0.0028787 | 7.6802e-05 | 12651 | 5.330691 | 339.37 | 0.0014927 | 5.9766e-05 | 11153 | 4.699486 | 421.37 | 0.0023456 | 7.4688e-05 | 12651 | 5.330691 | 534.33 | 0.0010662 | 5.7646e-05 | 11153 | 4.699486
12.167 | 0.0035184 | 6.18386e-05 | 11818 | 4.979694 | 93.233 | 0.003625 | 7.8908e-05 | 12318 | 5.190376 | 176.32 | 0.0023456 | 6.4004e-05 | 11985 | 5.050062 | 257.77 | 0.0026655 | 7.2538e-05 | 11985 | 5.050062 | 339.87 | 0.0015993 | 6.1898e-05 | 11652 | 4.909747 | 421.78 | 0.0021324 | 7.0424e-05 | 11985 | 5.050062 | 534.83 | 0.0011728 | 5.9778e-05 | 11652 | 4.909747
12.55 | 0.003625 | 6.39706e-05 | 12484 | 5.260323 | 93.683 | 0.0034118 | 7.4644e-05 | 11652 | 4.909747 | 176.82 | 0.0023456 | 6.4004e-05 | 12151 | 5.120008 | 258.27 | 0.0025588 | 7.0404e-05 | 11319 | 4.769432 | 340.37 | 0.0017059 | 6.403e-05 | 11985 | 5.050062 | 422.25 | 0.0019191 | 6.6158e-05 | 11319 | 4.769432 | 535.33 | 0.0012794 | 6.191e-05 | 11985 | 5.050062
12.917 | 0.0037316 | 6.61026e-05 | 13150 | 5.540952 | 94.183 | 0.0030919 | 6.8246e-05 | 10986 | 4.629118 | 177.07 | 0.0024522 | 6.6136e-05 | 12817 | 5.400638 | 258.77 | 0.002239 | 6.4008e-05 | 10820 | 4.559171 | 340.87 | 0.0018125 | 6.6162e-05 | 12318 | 5.190376 | 422.75 | 0.0017059 | 6.1894e-05 | 10820 | 4.559171 | 535.83 | 0.001386 | 6.4042e-05 | 12484 | 5.260323
13.35 | 0.0040515 | 7.25006e-05 | 13816 | 5.821581 | 94.683 | 0.0028787 | 6.3982e-05 | 10653 | 4.488803 | 177.42 | 0.0027721 | 7.2534e-05 | 13483 | 5.681267 | 259.2 | 0.0021324 | 6.1876e-05 | 10154 | 4.278542 | 341.18 | 0.0020257 | 7.0426e-05 | 12984 | 5.471006 | 423.25 | 0.0014927 | 5.763e-05 | 10320 | 4.348489 | 536.27 | 0.0015993 | 6.8308e-05 | 13150 | 5.540952
13.85 | 0.0042647 | 7.67646e-05 | 14315 | 6.031843 | 95.1 | 0.0027721 | 6.185e-05 | 9987.4 | 4.208343 | 177.9 | 0.0029853 | 7.6798e-05 | 14149 | 5.961896 | 259.7 | 0.0020257 | 5.9742e-05 | 9820.9 | 4.138185 | 341.58 | 0.0021324 | 7.256e-05 | 13649 | 5.751213 | 423.73 | 0.001386 | 5.5496e-05 | 9654.5 | 4.06807 | 536.65 | 0.0018125 | 7.2572e-05 | 13816 | 5.821581
14.35 | 0.0043713 | 7.88966e-05 | 14815 | 6.242525 | 95.6 | 0.0026655 | 5.9718e-05 | 9488 | 3.997913 | 178.4 | 0.0030919 | 7.893e-05 | 14648 | 6.172157 | 260.2 | 0.0017059 | 5.3346e-05 | 9321.6 | 3.927798 | 342 | 0.0023456 | 7.6824e-05 | 14315 | 6.031843 | 424.23 | 0.0011728 | 5.1232e-05 | 9155.1 | 3.85764 | 537.15 | 0.0020257 | 7.6836e-05 | 14315 | 6.031843
14.85 | 0.004478 | 8.10306e-05 | 15314 | 6.452786 | 96.1 | 0.0024522 | 5.5452e-05 | 8988.7 | 3.787525 | 178.9 | 0.0033052 | 8.3196e-05 | 14981 | 6.312472 | 260.63 | 0.0015993 | 5.1214e-05 | 8655.8 | 3.647253 | 342.5 | 0.0025588 | 8.1088e-05 | 14648 | 6.172157 | 424.73 | 0.0010662 | 4.91e-05 | 8655.8 | 3.647253 | 537.65 | 0.002239 | 8.1102e-05 | 14815 | 6.242525
15.35 | 0.0046912 | 8.52946e-05 | 15813 | 6.663048 | 96.6 | 0.0021324 | 4.9056e-05 | 8489.3 | 3.577095 | 179.35 | 0.0034118 | 8.5328e-05 | 15647 | 6.593101 | 261.13 | 0.001386 | 4.6948e-05 | 8322.8 | 3.506938 | 342.98 | 0.0027721 | 8.5354e-05 | 15314 | 6.452786 | 425.23 | 0.00074633 | 4.27026e-05 | 8156.4 | 3.436823 | 538.15 | 0.0023456 | 8.3234e-05 | 15314 | 6.452786
15.817 | 0.0049044 | 8.95586e-05 | 16479 | 6.943677 | 97.1 | 0.0020257 | 4.6922e-05 | 7989.9 | 3.366666 | 179.85 | 0.0035184 | 8.746e-05 | 15980 | 6.733416 | 261.62 | 0.0011728 | 4.2684e-05 | 7657 | 3.226393 | 343.48 | 0.0028787 | 8.7486e-05 | 15647 | 6.593101 | 425.73 | 0.00063971 | 4.05702e-05 | 7657 | 3.226393 | 538.65 | 0.0025588 | 8.7498e-05 | 15813 | 6.663048
16.317 | 0.0051177 | 9.38246e-05 | 16979 | 7.154359 | 97.6 | 0.0018125 | 4.2658e-05 | 7490.6 | 3.156278 | 180.22 | 0.0037316 | 9.1724e-05 | 16646 | 7.014045 | 262.12 | 0.0010662 | 4.0552e-05 | 7157.6 | 3.015963 | 343.98 | 0.0029853 | 8.9618e-05 | 16146 | 6.803362 | 426.23 | 0.00042647 | 3.63054e-05 | 7157.6 | 3.015963 | 539.05 | 0.0026655 | 8.9632e-05 | 16479 | 6.943677
16.7 | 0.0052243 | 9.59566e-05 | 17644 | 7.434567 | 98.1 | 0.0015993 | 3.8394e-05 | 6824.7 | 2.875691 | 180.72 | 0.0039449 | 9.599e-05 | 17145 | 7.224306 | 262.62 | 0.00085294 | 3.62868e-05 | 6658.3 | 2.805576 | 344.38 | 0.0031985 | 9.3882e-05 | 16812 | 7.083991 | 426.62 | 0.00031985 | 3.4173e-05 | 6491.8 | 2.735418 | 539.55 | 0.0028787 | 9.3896e-05 | 16979 | 7.154359
17.2 | 0.0054375 | 0.0001002206 | 17977 | 7.574882 | 98.6 | 0.001386 | 3.4128e-05 | 6491.8 | 2.735418 | 181.18 | 0.0040515 | 9.8122e-05 | 17811 | 7.504935 | 263.12 | 0.00063971 | 3.20222e-05 | 6325.4 | 2.665303 | 344.88 | 0.0033052 | 9.6016e-05 | 17312 | 7.294674 | 427.12 | 0.00010662 | 2.99084e-05 | 6158.9 | 2.595146 | 540.05 | 0.0029853 | 9.6028e-05 | 17644 | 7.434567
17.65 | 0.0055441 | 0.0001023526 | 18643 | 7.855511 | 99 | 0.0012794 | 3.1996e-05 | 5826 | 2.454874 | 181.68 | 0.0042647 | 0.000102386 | 18310 | 7.715196 | 263.5 | 0.00042647 | 2.77574e-05 | 5659.5 | 2.384716 | 345.3 | 0.0035184 | 0.00010028 | 17977 | 7.574882 | 427.62 | -0.0001068 | 2.564e-05 | 5826 | 2.454874 | 540.55 | 0.0031985 | 0.000100292 | 18144 | 7.64525
18.15 | 0.0056508 | 0.0001044866 | 19143 | 8.066194 | 99.5 | 0.0010662 | 2.7732e-05 | 5493.1 | 2.314601 | 182.18 | 0.004478 | 0.000106652 | 18810 | 7.925879 | 264 | 0.00021324 | 2.34928e-05 | 5326.6 | 2.244444 | 345.8 | 0.0037316 | 0.000104544 | 18310 | 7.715196 | 427.97 | -0.0003204 | 2.1368e-05 | 5160.2 | 2.174329 | 541.05 | 0.0034118 | 0.000104558 | 18643 | 7.855511
18.65 | 0.005864 | 0.0001087506 | 19642 | 8.276455 | 99.917 | 0.00095956 | 2.55992e-05 | 4827.2 | 2.034014 | 182.68 | 0.0046912 | 0.000110916 | 19309 | 8.13614 | 264.43 | 0.00010662 | 2.13604e-05 | 4660.8 | 1.963899 | 346.3 | 0.0039449 | 0.00010881 | 18810 | 7.925879 | 428.47 | -0.0004273 | 1.923e-05 | 4827.2 | 2.034014 | 541.55 | 0.003625 | 0.000108822 | 19143 | 8.066194
19.15 | 0.0060772 | 0.0001130146 | 20141 | 8.486716 | 100.42 | 0.00074633 | 2.13346e-05 | 4327.9 | 1.823626 | 183.18 | 0.0047978 | 0.000113048 | 19808 | 8.346401 | 264.93 | -0.0001068 | 1.7092e-05 | 4327.9 | 1.823626 | 346.75 | 0.0040515 | 0.000110942 | 19475 | 8.206087 | 428.9 | -0.0005341 | 1.7094e-05 | 4161.4 | 1.753469 | 542.03 | 0.0037316 | 0.000110954 | 19808 | 8.346401
19.65 | 0.0061839 | 0.0001151486 | 20641 | 8.697399 | 100.92 | 0.00053309 | 1.70698e-05 | 3995 | 1.683354 | 183.68 | 0.0049044 | 0.00011518 | 20308 | 8.557084 | 265.43 | -0.0003204 | 1.282e-05 | 3828.5 | 1.613197 | 347.25 | 0.0041581 | 0.000113074 | 19975 | 8.416769 | 429.4 | -0.0007478 | 1.282e-05 | 3995 | 1.683354 | 542.53 | 0.0039449 | 0.00011522 | 20141 | 8.486716
20.117 | 0.0063971 | 0.0001194126 | 21306 | 8.977607 | 101.4 | 0.00031985 | 1.2805e-05 | 3329.1 | 1.402767 | 184.18 | 0.0051177 | 0.000119446 | 20974 | 8.837713 | 265.93 | -0.0004273 | 1.0682e-05 | 3329.1 | 1.402767 | 347.75 | 0.0043713 | 0.000117338 | 20474 | 8.627031 | 429.68 | -0.0008546 | 1.0684e-05 | 3329.1 | 1.402767 | 542.95 | 0.0040515 | 0.000117352 | 20807 | 8.767345
20.617 | 0.0065037 | 0.0001215446 | 21639 | 9.117921 | 101.9 | 0.00021324 | 1.06728e-05 | 2996.2 | 1.262494 | 184.68 | 0.0053309 | 0.00012371 | 21473 | 9.047975 | 266.43 | -0.0006409 | 6.41e-06 | 2829.8 | 1.192379 | 348.25 | 0.0045846 | 0.000121604 | 20974 | 8.837713 | 430.18 | -0.0010683 | 6.41e-06 | 2996.2 | 1.262494 | 543.45 | 0.0042647 | 0.000121616 | 21140 | 8.90766
21.117 | 0.0067169 | 0.0001258086 | 22305 | 9.39855 | 102.4 | 0 | 6.408e-06 | 2663.3 | 1.122222 | 185.18 | 0.0054375 | 0.000125842 | 21972 | 9.258236 | 266.82 | -0.0008546 | 2.136e-06 | 2163.9 | 0.9117921 | 348.75 | 0.0047978 | 0.000125868 | 21473 | 9.047975 | 430.68 | -0.001282 | 2.136e-06 | 2663.3 | 1.122222 | 543.95 | 0.0043713 | 0.000123748 | 21639 | 9.117921
[5 empty] | 102.63 | -0.0001068 | 4.272e-06 | 1997.5 | 0.8416769 | 185.68 | 0.0056508 | 0.000130108 | 22305 | 9.39855 | 267.32 | -0.0009614 | 0 | 1831 | 0.7715196 | 349.25 | 0.0049044 | 0.000128 | 21972 | 9.258236 | 431.05 | -0.0013888 | 0 | 1997.5 | 0.8416769 | 544.42 | 0.0045846 | 0.000128014 | 22305 | 9.39855
[5 empty] | 103.13 | -0.0003204 | 0 | 1831 | 0.7715196

## MA04-03
Id | Circular area (m2) | Base length (mm) | Predicted strength (MPa) | Minimum stress (MPa) | Maximum stress (MPa) | Mean module (GPa) | Standard deviation (GPa)
MA04-03 | 0.002351701 | 50 | 30 | 0.75 | 8.5
| Loading 1 | Unloading 1 | Loading 2 | Unloading 2 | Loading 3 | Unloading 3 | Loading 4
E (GPa) | 67.4852 | 68.09221 | 66.58191 | 67.23761 | 65.7221 | 68.29252 | 66.14873
Loading 1 |  |  |  |  | Unloading 1 |  |  |  |  | Loading 2 |  |  |  |  | Unloading 2 |  |  |  |  | Loading 3 |  |  |  |  | Unloading 3 |  |  |  |  | Loading 4
Time (s) | Strain (mm) | Specific Strain (mm/mm) | Force (N) | Stress (MPa) | Time (s) | Strain (mm) | Specific Strain (mm/mm) | Force (N) | Stress (MPa) | Time (s) | Strain (mm) | Specific Strain (mm/mm) | Force (N) | Stress (MPa) | Time (s) | Strain (mm) | Specific Strain (mm/mm) | Force (N) | Stress (MPa) | Time (s) | Strain (mm) | Specific Strain (mm/mm) | Force (N) | Stress (MPa) | Time (s) | Strain (mm) | Specific Strain (mm/mm) | Force (N) | Stress (MPa) | Time (s) | Strain (mm) | Specific Strain (mm/mm) | Force (N) | Stress (MPa)
3.5 | 0.00063971 | 0 | 2163.9 | 0.9201426 | 82.583 | 0.0061839 | 0.0001108838 | 19808 | 8.42284 | 164.98 | 0.00053309 | 0 | 1997.5 | 0.8493853 | 244.2 | 0.0063971 | 0.0001151478 | 19975 | 8.493853 | 326.92 | 0.00053309 | 0 | 1831 | 0.7785855 | 407.03 | 0.0066103 | 0.00010875 | 19642 | 8.352253 | 520.22 | 0.00095956 | 0 | 1997.5 | 0.8493853
4 | 0.00074633 | 2.1324e-06 | 2496.9 | 1.061742 | 83.083 | 0.0060772 | 0.0001087498 | 19475 | 8.281241 | 165.48 | 0.00063971 | 2.1324e-06 | 2496.9 | 1.061742 | 244.7 | 0.0062905 | 0.0001130158 | 19642 | 8.352253 | 327.42 | 0.00053309 | 0 | 2163.9 | 0.9201426 | 407.53 | 0.0065037 | 0.000106618 | 19143 | 8.140066 | 520.72 | 0.0011728 | 4.2648e-06 | 2330.4 | 0.9909424
4.5 | 0.00095956 | 6.397e-06 | 2996.2 | 1.274057 | 83.583 | 0.0059706 | 0.0001066178 | 18976 | 8.069054 | 165.98 | 0.00074633 | 4.2648e-06 | 2829.8 | 1.203299 | 245.2 | 0.0060772 | 0.0001087498 | 19143 | 8.140066 | 327.92 | 0.00074633 | 4.2648e-06 | 2663.3 | 1.1325 | 408.03 | 0.0062905 | 0.000102354 | 18810 | 7.998467 | 521.22 | 0.0012794 | 6.3968e-06 | 2829.8 | 1.203299
5 | 0.0010662 | 8.5298e-06 | 3495.6 | 1.486414 | 84.083 | 0.005864 | 0.0001044858 | 18810 | 7.998467 | 166.47 | 0.00085294 | 6.397e-06 | 3495.6 | 1.486414 | 245.7 | 0.0059706 | 0.0001066178 | 18810 | 7.998467 | 328.42 | 0.00085294 | 6.397e-06 | 2996.2 | 1.274057 | 408.53 | 0.0062905 | 0.000102354 | 18643 | 7.927454 | 521.72 | 0.001386 | 8.5288e-06 | 3329.1 | 1.415614
5.5 | 0.0011728 | 1.06618e-05 | 3995 | 1.698771 | 84.583 | 0.0056508 | 0.0001002218 | 18310 | 7.785855 | 166.97 | 0.0010662 | 1.06622e-05 | 3828.5 | 1.627971 | 246.2 | 0.0059706 | 0.0001066178 | 18643 | 7.927454 | 328.92 | 0.0010662 | 1.06622e-05 | 3495.6 | 1.486414 | 408.9 | 0.0061839 | 0.000100222 | 17977 | 7.644255 | 522.22 | 0.0015993 | 1.27948e-05 | 3828.5 | 1.627971
6 | 0.0012794 | 1.27938e-05 | 4161.4 | 1.769528 | 84.867 | 0.0055441 | 9.80878e-05 | 17644 | 7.502655 | 167.47 | 0.0011728 | 1.27942e-05 | 4161.4 | 1.769528 | 246.7 | 0.0057574 | 0.0001023538 | 17977 | 7.644255 | 329.4 | 0.0011728 | 1.27942e-05 | 4161.4 | 1.769528 | 409.33 | 0.005864 | 9.3824e-05 | 17312 | 7.361481 | 522.72 | 0.0017059 | 1.49268e-05 | 4161.4 | 1.769528
6.5 | 0.001386 | 1.49258e-05 | 4161.4 | 1.769528 | 85.3 | 0.0053309 | 9.38238e-05 | 16979 | 7.219881 | 167.97 | 0.0011728 | 1.27942e-05 | 4161.4 | 1.769528 | 247.05 | 0.0055441 | 9.80878e-05 | 17312 | 7.361481 | 329.9 | 0.0011728 | 1.27942e-05 | 4161.4 | 1.769528 | 409.77 | 0.0057574 | 9.1692e-05 | 16646 | 7.078282 | 523.22 | 0.0017059 | 1.49268e-05 | 4161.4 | 1.769528
7 | 0.0012794 | 1.27938e-05 | 4327.9 | 1.840328 | 85.8 | 0.0051177 | 8.95598e-05 | 16479 | 7.007269 | 168.47 | 0.0011728 | 1.27942e-05 | 4327.9 | 1.840328 | 247.52 | 0.0053309 | 9.38238e-05 | 16646 | 7.078282 | 330.4 | 0.0011728 | 1.27942e-05 | 4161.4 | 1.769528 | 410.27 | 0.0054375 | 8.5294e-05 | 16146 | 6.865669 | 523.72 | 0.0017059 | 1.49268e-05 | 4161.4 | 1.769528
7.5 | 0.0012794 | 1.27938e-05 | 4327.9 | 1.840328 | 86.3 | 0.0050111 | 8.74278e-05 | 15813 | 6.72407 | 168.97 | 0.0010662 | 1.06622e-05 | 4327.9 | 1.840328 | 248.02 | 0.0051177 | 8.95598e-05 | 16146 | 6.865669 | 330.9 | 0.0011728 | 1.27942e-05 | 4161.4 | 1.769528 | 410.77 | 0.0053309 | 8.3162e-05 | 15647 | 6.653483 | 524.22 | 0.0017059 | 1.49268e-05 | 4161.4 | 1.769528
8 | 0.0012794 | 1.27938e-05 | 4327.9 | 1.840328 | 86.8 | 0.0047978 | 8.31618e-05 | 15314 | 6.511883 | 169.47 | 0.0011728 | 1.27942e-05 | 4327.9 | 1.840328 | 248.52 | 0.0050111 | 8.74278e-05 | 15480 | 6.58247 | 331.4 | 0.0011728 | 1.27942e-05 | 4327.9 | 1.840328 | 411.25 | 0.0052243 | 8.103e-05 | 14981 | 6.370283 | 524.72 | 0.0015993 | 1.27948e-05 | 4327.9 | 1.840328
8.5 | 0.001386 | 1.49258e-05 | 4660.8 | 1.981885 | 87.3 | 0.0045846 | 7.88978e-05 | 14815 | 6.299696 | 169.97 | 0.0010662 | 1.06622e-05 | 4494.3 | 1.911085 | 249.02 | 0.0047978 | 8.31618e-05 | 14981 | 6.370283 | 331.9 | 0.0011728 | 1.27942e-05 | 4327.9 | 1.840328 | 411.75 | 0.0050111 | 7.6766e-05 | 14482 | 6.158096 | 525.22 | 0.0017059 | 1.49268e-05 | 4660.8 | 1.981885
9 | 0.0014927 | 1.70598e-05 | 5160.2 | 2.194242 | 87.8 | 0.004478 | 7.67658e-05 | 14315 | 6.087084 | 170.37 | 0.0012794 | 1.49262e-05 | 5160.2 | 2.194242 | 249.52 | 0.0045846 | 7.88978e-05 | 14482 | 6.158096 | 332.4 | 0.0012794 | 1.49262e-05 | 4660.8 | 1.981885 | 412.25 | 0.0047978 | 7.25e-05 | 13982 | 5.945484 | 525.72 | 0.0019191 | 1.91908e-05 | 5160.2 | 2.194242
9.3 | 0.0015993 | 1.91918e-05 | 5826 | 2.477356 | 88.3 | 0.0043713 | 7.46318e-05 | 13816 | 5.874897 | 170.73 | 0.0015993 | 2.13242e-05 | 5826 | 2.477356 | 250.02 | 0.004478 | 7.67658e-05 | 13982 | 5.945484 | 332.68 | 0.001386 | 1.70582e-05 | 5326.6 | 2.264999 | 412.75 | 0.0046912 | 7.0368e-05 | 13483 | 5.733297 | 526.02 | 0.0020257 | 2.13228e-05 | 5826 | 2.477356
9.6833 | 0.0019191 | 2.55878e-05 | 6491.8 | 2.76047 | 88.8 | 0.0041581 | 7.03678e-05 | 13317 | 5.66271 | 171.03 | 0.0017059 | 2.34562e-05 | 6491.8 | 2.76047 | 250.52 | 0.0042647 | 7.24998e-05 | 13483 | 5.733297 | 333 | 0.0017059 | 2.34562e-05 | 5992.4 | 2.548113 | 413.25 | 0.004478 | 6.6104e-05 | 12984 | 5.521111 | 526.32 | 0.002239 | 2.55888e-05 | 6491.8 | 2.76047
10.183 | 0.0020257 | 2.77198e-05 | 6991.2 | 2.972827 | 89.267 | 0.0039449 | 6.61038e-05 | 12651 | 5.379511 | 171.48 | 0.0019191 | 2.77202e-05 | 7157.6 | 3.043585 | 251.02 | 0.0041581 | 7.03678e-05 | 12984 | 5.521111 | 333.35 | 0.0018125 | 2.55882e-05 | 6658.3 | 2.83127 | 413.75 | 0.0043713 | 6.397e-05 | 12484 | 5.308499 | 526.73 | 0.0025588 | 3.19848e-05 | 7157.6 | 3.043585
10.567 | 0.002239 | 3.19858e-05 | 7657 | 3.255941 | 89.767 | 0.0038383 | 6.39718e-05 | 12318 | 5.237911 | 171.98 | 0.0019191 | 2.77202e-05 | 7157.6 | 3.043585 | 251.52 | 0.0039449 | 6.61038e-05 | 12318 | 5.237911 | 333.85 | 0.0020257 | 2.98522e-05 | 7324.1 | 3.114384 | 414.25 | 0.0041581 | 5.9706e-05 | 11818 | 5.025299 | 527.23 | 0.0026655 | 3.41188e-05 | 7490.6 | 3.185184
10.983 | 0.0024522 | 3.62498e-05 | 8322.8 | 3.539056 | 90.233 | 0.003625 | 5.97058e-05 | 11652 | 4.954712 | 172.3 | 0.0021324 | 3.19862e-05 | 7823.5 | 3.326741 | 252.02 | 0.0038383 | 6.39718e-05 | 11985 | 5.096312 | 334.35 | 0.0021324 | 3.19862e-05 | 7490.6 | 3.185184 | 414.75 | 0.0040515 | 5.7574e-05 | 11319 | 4.813112 | 527.73 | 0.0027721 | 3.62508e-05 | 7657 | 3.255941
11.35 | 0.0026655 | 4.05158e-05 | 8988.7 | 3.822212 | 90.733 | 0.0035184 | 5.75738e-05 | 11319 | 4.813112 | 172.68 | 0.0023456 | 3.62502e-05 | 8489.3 | 3.609856 | 252.52 | 0.003625 | 5.97058e-05 | 11486 | 4.884125 | 334.8 | 0.0023456 | 3.62502e-05 | 8156.4 | 3.468298 | 415.25 | 0.0038383 | 5.331e-05 | 10820 | 4.600926 | 527.98 | 0.0028787 | 3.83828e-05 | 8322.8 | 3.539056
11.717 | 0.0027721 | 4.26478e-05 | 9654.5 | 4.105327 | 91.15 | 0.0033052 | 5.33098e-05 | 10653 | 4.529913 | 173.1 | 0.0025588 | 4.05142e-05 | 9155.1 | 3.89297 | 252.95 | 0.0034118 | 5.54418e-05 | 10820 | 4.600926 | 335.08 | 0.0025588 | 4.05142e-05 | 8822.2 | 3.751413 | 415.75 | 0.0037316 | 5.1176e-05 | 10487 | 4.459326 | 528.3 | 0.0029853 | 4.05148e-05 | 8988.7 | 3.822212
12.167 | 0.0029853 | 4.69118e-05 | 10320 | 4.388313 | 91.65 | 0.0031985 | 5.11758e-05 | 10320 | 4.388313 | 173.45 | 0.0027721 | 4.47802e-05 | 9987.4 | 4.246884 | 253.45 | 0.0033052 | 5.33098e-05 | 10487 | 4.459326 | 335.57 | 0.0027721 | 4.47802e-05 | 9488 | 4.034527 | 416.15 | 0.003625 | 4.9044e-05 | 9820.9 | 4.176084 | 528.77 | 0.0033052 | 4.69128e-05 | 9654.5 | 4.105327
12.6 | 0.0033052 | 5.33098e-05 | 10986 | 4.671513 | 92.1 | 0.0030919 | 4.90438e-05 | 9654.5 | 4.105327 | 173.85 | 0.0029853 | 4.90442e-05 | 10653 | 4.529913 | 253.95 | 0.0031985 | 5.11758e-05 | 9987.4 | 4.246884 | 335.92 | 0.0029853 | 4.90442e-05 | 10154 | 4.317726 | 416.65 | 0.0034118 | 4.478e-05 | 9488 | 4.034527 | 529.08 | 0.0035184 | 5.11768e-05 | 10320 | 4.388313
13.067 | 0.0035184 | 5.75738e-05 | 11652 | 4.954712 | 92.6 | 0.0028787 | 4.47798e-05 | 9321.6 | 3.96377 | 174.33 | 0.0033052 | 5.54422e-05 | 11319 | 4.813112 | 254.45 | 0.0029853 | 4.69118e-05 | 9488 | 4.034527 | 336.3 | 0.0031985 | 5.33082e-05 | 10820 | 4.600926 | 417.15 | 0.0033052 | 4.2648e-05 | 8988.7 | 3.822212 | 529.43 | 0.003625 | 5.33088e-05 | 10986 | 4.671513
13.533 | 0.0037316 | 6.18378e-05 | 12318 | 5.237911 | 93.1 | 0.0027721 | 4.26478e-05 | 8988.7 | 3.822212 | 174.68 | 0.0034118 | 5.75742e-05 | 11985 | 5.096312 | 254.95 | 0.0028787 | 4.47798e-05 | 8988.7 | 3.822212 | 336.67 | 0.0034118 | 5.75742e-05 | 11486 | 4.884125 | 417.65 | 0.0030919 | 3.8382e-05 | 8655.8 | 3.680655 | 529.9 | 0.0039449 | 5.97068e-05 | 11652 | 4.954712
13.95 | 0.0039449 | 6.61038e-05 | 12984 | 5.521111 | 93.483 | 0.0025588 | 3.83818e-05 | 8322.8 | 3.539056 | 175.18 | 0.003625 | 6.18382e-05 | 12651 | 5.379511 | 255.42 | 0.0027721 | 4.26478e-05 | 8322.8 | 3.539056 | 337.08 | 0.003625 | 6.18382e-05 | 12151 | 5.166899 | 418 | 0.0029853 | 3.625e-05 | 7989.9 | 3.397499 | 530.35 | 0.0041581 | 6.39708e-05 | 12318 | 5.237911
14.433 | 0.0041581 | 7.03678e-05 | 13649 | 5.803885 | 93.983 | 0.0024522 | 3.62498e-05 | 7989.9 | 3.397499 | 175.68 | 0.0039449 | 6.82362e-05 | 13150 | 5.591698 | 255.92 | 0.0025588 | 3.83818e-05 | 7989.9 | 3.397499 | 337.58 | 0.0039449 | 6.82362e-05 | 12651 | 5.379511 | 418.5 | 0.0027721 | 3.1986e-05 | 7657 | 3.255941 | 530.85 | 0.0043713 | 6.82348e-05 | 12817 | 5.450098
14.917 | 0.0043713 | 7.46318e-05 | 14315 | 6.087084 | 94.483 | 0.002239 | 3.19858e-05 | 7324.1 | 3.114384 | 176.18 | 0.0040515 | 7.03682e-05 | 13649 | 5.803885 | 256.42 | 0.0023456 | 3.41178e-05 | 7490.6 | 3.185184 | 338.07 | 0.0040515 | 7.03682e-05 | 13317 | 5.66271 | 419 | 0.0026655 | 2.9854e-05 | 7324.1 | 3.114384 | 531.18 | 0.004478 | 7.03688e-05 | 13483 | 5.733297
15.417 | 0.0045846 | 7.88978e-05 | 14815 | 6.299696 | 94.983 | 0.0021324 | 2.98538e-05 | 6991.2 | 2.972827 | 176.63 | 0.0042647 | 7.46322e-05 | 14315 | 6.087084 | 256.92 | 0.002239 | 3.19858e-05 | 6991.2 | 2.972827 | 338.57 | 0.0042647 | 7.46322e-05 | 13816 | 5.874897 | 419.4 | 0.0025588 | 2.772e-05 | 6658.3 | 2.83127 | 531.68 | 0.0046912 | 7.46328e-05 | 13982 | 5.945484
15.9 | 0.0047978 | 8.31618e-05 | 15480 | 6.58247 | 95.483 | 0.0020257 | 2.77198e-05 | 6658.3 | 2.83127 | 177.13 | 0.004478 | 7.88982e-05 | 14815 | 6.299696 | 257.42 | 0.0021324 | 2.98538e-05 | 6491.8 | 2.76047 | 339.03 | 0.004478 | 7.88982e-05 | 14482 | 6.158096 | 419.9 | 0.0023456 | 2.3456e-05 | 6325.4 | 2.689713 | 532.18 | 0.0049044 | 7.88968e-05 | 14482 | 6.158096
16.4 | 0.0049044 | 8.52938e-05 | 15980 | 6.795082 | 95.983 | 0.0019191 | 2.55878e-05 | 6158.9 | 2.618913 | 177.63 | 0.0046912 | 8.31622e-05 | 15314 | 6.511883 | 257.92 | 0.0019191 | 2.55878e-05 | 6158.9 | 2.618913 | 339.53 | 0.0046912 | 8.31622e-05 | 14981 | 6.370283 | 420.4 | 0.0023456 | 2.3456e-05 | 5826 | 2.477356 | 532.63 | 0.0051177 | 8.31628e-05 | 15148 | 6.441296
16.9 | 0.0051177 | 8.95598e-05 | 16479 | 7.007269 | 96.483 | 0.0017059 | 2.13238e-05 | 5659.5 | 2.406556 | 178.13 | 0.0047978 | 8.52942e-05 | 15813 | 6.72407 | 258.42 | 0.0018125 | 2.34558e-05 | 5826 | 2.477356 | 339.97 | 0.0047978 | 8.52942e-05 | 15647 | 6.653483 | 420.9 | 0.0021324 | 1.9192e-05 | 5493.1 | 2.335799 | 533.13 | 0.0053309 | 8.74268e-05 | 15480 | 6.58247
17.4 | 0.0053309 | 9.38238e-05 | 16812 | 7.148869 | 96.983 | 0.0015993 | 1.91918e-05 | 5326.6 | 2.264999 | 178.63 | 0.0050111 | 8.95602e-05 | 16313 | 6.936682 | 258.92 | 0.0017059 | 2.13238e-05 | 5326.6 | 2.264999 | 340.47 | 0.0050111 | 8.95602e-05 | 15980 | 6.795082 | 421.4 | 0.0020257 | 1.7058e-05 | 5160.2 | 2.194242 | 533.58 | 0.0054375 | 8.95588e-05 | 16146 | 6.865669
17.9 | 0.0054375 | 9.59558e-05 | 17312 | 7.361481 | 97.483 | 0.0014927 | 1.70598e-05 | 4827.2 | 2.052642 | 179.13 | 0.0051177 | 9.16922e-05 | 16646 | 7.078282 | 259.42 | 0.0014927 | 1.70598e-05 | 4827.2 | 2.052642 | 340.97 | 0.0051177 | 9.16922e-05 | 16479 | 7.007269 | 421.9 | 0.0019191 | 1.4926e-05 | 4660.8 | 1.981885 | 534.08 | 0.0056508 | 9.38248e-05 | 16479 | 7.007269
18.4 | 0.0054375 | 9.59558e-05 | 17644 | 7.502655 | 97.983 | 0.001386 | 1.49258e-05 | 4660.8 | 1.981885 | 179.63 | 0.0052243 | 9.38242e-05 | 17145 | 7.290468 | 259.92 | 0.001386 | 1.49258e-05 | 4494.3 | 1.911085 | 341.47 | 0.0052243 | 9.38242e-05 | 16812 | 7.148869 | 422.4 | 0.0017059 | 1.0662e-05 | 4327.9 | 1.840328 | 534.58 | 0.0057574 | 9.59568e-05 | 16812 | 7.148869
18.9 | 0.0056508 | 0.0001002218 | 18144 | 7.715267 | 98.483 | 0.0011728 | 1.06618e-05 | 4327.9 | 1.840328 | 180.13 | 0.0053309 | 9.59562e-05 | 17145 | 7.290468 | 260.42 | 0.0012794 | 1.27938e-05 | 4161.4 | 1.769528 | 341.97 | 0.0053309 | 9.59562e-05 | 17312 | 7.361481 | 422.9 | 0.0015993 | 8.53e-06 | 3995 | 1.698771 | 535.08 | 0.005864 | 9.80888e-05 | 17312 | 7.361481
19.167 | 0.0057574 | 0.0001023538 | 18810 | 7.998467 | 98.983 | 0.0010662 | 8.5298e-06 | 3828.5 | 1.627971 | 180.47 | 0.0054375 | 9.80882e-05 | 17811 | 7.573668 | 260.92 | 0.0011728 | 1.06618e-05 | 3828.5 | 1.627971 | 342.47 | 0.0054375 | 9.80882e-05 | 17312 | 7.361481 | 423.4 | 0.0015993 | 8.53e-06 | 3662 | 1.557171 | 535.58 | 0.0059706 | 0.0001002208 | 17312 | 7.361481
19.65 | 0.0060772 | 0.0001087498 | 19475 | 8.281241 | 99.483 | 0.0010662 | 8.5298e-06 | 3662 | 1.557171 | 180.77 | 0.0056508 | 0.0001023542 | 18477 | 7.856867 | 261.42 | 0.0011728 | 1.06618e-05 | 3662 | 1.557171 | 342.8 | 0.0056508 | 0.0001023542 | 17977 | 7.644255 | 423.9 | 0.0014927 | 6.398e-06 | 3495.6 | 1.486414 | 535.88 | 0.0060772 | 0.0001023528 | 17977 | 7.644255
20.15 | 0.0062905 | 0.0001130158 | 19975 | 8.493853 | 99.983 | 0.0010662 | 8.5298e-06 | 3495.6 | 1.486414 | 181.2 | 0.005864 | 0.0001066182 | 19143 | 8.140066 | 261.92 | 0.0010662 | 8.5298e-06 | 3495.6 | 1.486414 | 343.13 | 0.005864 | 0.0001066182 | 18643 | 7.927454 | 424.4 | 0.0015993 | 8.53e-06 | 3329.1 | 1.415614 | 536.22 | 0.0062905 | 0.0001066188 | 18643 | 7.927454
[5 empty] | 100.48 | 0.0010662 | 8.5298e-06 | 3495.6 | 1.486414 | 181.7 | 0.0060772 | 0.0001108822 | 19808 | 8.42284 | 262.42 | 0.0011728 | 1.06618e-05 | 3495.6 | 1.486414 | 343.57 | 0.0060772 | 0.0001108822 | 19309 | 8.210653 | 424.9 | 0.0015993 | 8.53e-06 | 3329.1 | 1.415614 | 536.68 | 0.0065037 | 0.0001108828 | 19309 | 8.210653
[5 empty] | 100.98 | 0.0010662 | 8.5298e-06 | 3495.6 | 1.486414 | [5 empty] | 262.92 | 0.0011728 | 1.06618e-05 | 3495.6 | 1.486414 | 344.07 | 0.0062905 | 0.0001151482 | 19808 | 8.42284 | 425.4 | 0.0015993 | 8.53e-06 | 3662 | 1.557171 | 537.18 | 0.0067169 | 0.0001151468 | 19808 | 8.42284
[5 empty] | 101.48 | 0.0010662 | 8.5298e-06 | 3495.6 | 1.486414 | [5 empty] | 263.42 | 0.0012794 | 1.27938e-05 | 3662 | 1.557171 | [5 empty] | 425.9 | 0.0015993 | 8.53e-06 | 3495.6 | 1.486414
[5 empty] | 101.98 | 0.0010662 | 8.5298e-06 | 3495.6 | 1.486414 | [5 empty] | 263.92 | 0.0011728 | 1.06618e-05 | 3495.6 | 1.486414 | [5 empty] | 426.4 | 0.0015993 | 8.53e-06 | 3495.6 | 1.486414
[5 empty] | 102.48 | 0.0010662 | 8.5298e-06 | 3329.1 | 1.415614 | [5 empty] | 264.42 | 0.0011728 | 1.06618e-05 | 3495.6 | 1.486414 | [5 empty] | 426.9 | 0.0015993 | 8.53e-06 | 3329.1 | 1.415614
[5 empty] | 102.98 | 0.0011728 | 1.06618e-05 | 3329.1 | 1.415614 | [5 empty] | 264.92 | 0.0011728 | 1.06618e-05 | 3329.1 | 1.415614 | [5 empty] | 427.4 | 0.0015993 | 8.53e-06 | 3329.1 | 1.415614
[5 empty] | 103.48 | 0.0011728 | 1.06618e-05 | 3162.7 | 1.344856 | [5 empty] | 265.42 | 0.0011728 | 1.06618e-05 | 3329.1 | 1.415614 | [5 empty] | 427.9 | 0.0015993 | 8.53e-06 | 3329.1 | 1.415614
[5 empty] | 103.98 | 0.0010662 | 8.5298e-06 | 3162.7 | 1.344856 | [5 empty] | 265.92 | 0.0011728 | 1.06618e-05 | 3329.1 | 1.415614 | [5 empty] | 428.4 | 0.0015993 | 8.53e-06 | 3162.7 | 1.344856
[5 empty] | 104.48 | 0.0010662 | 8.5298e-06 | 2996.2 | 1.274057 | [5 empty] | 266.42 | 0.0010662 | 8.5298e-06 | 2996.2 | 1.274057 | [5 empty] | 428.9 | 0.0014927 | 6.398e-06 | 2829.8 | 1.203299
[5 empty] | 104.98 | 0.00085294 | 4.2646e-06 | 2496.9 | 1.061742 | [5 empty] | 266.92 | 0.00095956 | 6.397e-06 | 2496.9 | 1.061742 | [5 empty] | 429.4 | 0.0012794 | 2.132e-06 | 2330.4 | 0.9909424
[5 empty] | 105.48 | 0.00074633 | 2.1324e-06 | 1997.5 | 0.8493853 | [5 empty] | 267.42 | 0.00074633 | 2.1324e-06 | 1997.5 | 0.8493853 | [5 empty] | 429.9 | 0.0011728 | 0 | 1997.5 | 0.8493853
[5 empty] | 105.98 | 0.00063971 | 0 | 1831 | 0.7785855 | [5 empty] | 267.92 | 0.00063971 | 0 | 1831 | 0.7785855

## MA04-05
Id | Circular area (m2) | Base length (mm) | Predicted strength (MPa) | Minimum stress (MPa) | Maximum stress (MPa) | Mean module (GPa) | Standard deviation (GPa)
MA04-05 | 0.002345688 | 50 | 30 | 0.75 | 8.5
| Loading 1 | Unloading 1 | Loading 2 | Unloading 2 | Loading 3 | Unloading 3 | Loading 4
E (GPa) | 48.26804 | 49.47365 | 48.03609 | 50.71717 | 47.97037 | 51.94148 | 48.88098
Loading 1 |  |  |  |  | Unloading 1 |  |  |  |  | Loading 2 |  |  |  |  | Unloading 2 |  |  |  |  | Loading 3 |  |  |  |  | Unloading 3 |  |  |  |  | Loading 4
Time (s) | Strain (mm) | Specific Strain (mm/mm) | Force (N) | Stress (MPa) | Time (s) | Strain (mm) | Specific Strain (mm/mm) | Force (N) | Stress (MPa) | Time (s) | Strain (mm) | Specific Strain (mm/mm) | Force (N) | Stress (MPa) | Time (s) | Strain (mm) | Specific Strain (mm/mm) | Force (N) | Stress (MPa) | Time (s) | Strain (mm) | Specific Strain (mm/mm) | Force (N) | Stress (MPa) | Time (s) | Strain (mm) | Specific Strain (mm/mm) | Force (N) | Stress (MPa) | Time (s) | Strain (mm) | Specific Strain (mm/mm) | Force (N) | Stress (MPa)
2.5167 | 0.00042647 | 0 | 1997.5 | 0.8515626 | 82.15 | 0.0083162 | 0.0001535298 | 19475 | 8.302469 | 163.87 | 0.00031985 | 0 | 1831 | 0.7805813 | 244.15 | 0.0083162 | 0.0001471328 | 19475 | 8.302469 | 326.08 | 0.00063971 | 0 | 1997.5 | 0.8515626 | 405.52 | 0.0088493 | 0.000149266 | 19808 | 8.444431 | 518.5 | 0.0011728 | 0 | 1997.5 | 0.8515626
3.0167 | 0.00053309 | 2.1324e-06 | 2330.4 | 0.9934826 | 82.65 | 0.008103 | 0.0001492658 | 19143 | 8.160932 | 164.37 | 0.00053309 | 4.2648e-06 | 2163.9 | 0.9225013 | 244.65 | 0.008103 | 0.0001428688 | 19143 | 8.160932 | 326.58 | 0.00085294 | 4.2646e-06 | 2330.4 | 0.9934826 | 406.02 | 0.0086361 | 0.000145002 | 19309 | 8.231701 | 519 | 0.0012794 | 2.132e-06 | 2330.4 | 0.9934826
3.5167 | 0.00074633 | 6.3972e-06 | 2829.8 | 1.206384 | 83.15 | 0.0079964 | 0.0001471338 | 18810 | 8.01897 | 164.87 | 0.00063971 | 6.3972e-06 | 2663.3 | 1.135403 | 245.15 | 0.0079964 | 0.0001407368 | 18643 | 7.947775 | 327.08 | 0.00095956 | 6.397e-06 | 2663.3 | 1.135403 | 406.52 | 0.0084228 | 0.000140736 | 18976 | 8.089738 | 519.5 | 0.0014927 | 6.398e-06 | 2663.3 | 1.135403
4.0167 | 0.00095956 | 1.06618e-05 | 3162.7 | 1.348304 | 83.65 | 0.0076765 | 0.0001407358 | 18477 | 7.877007 | 165.37 | 0.00074633 | 8.5296e-06 | 2996.2 | 1.277323 | 245.65 | 0.0077831 | 0.0001364708 | 18310 | 7.805813 | 327.58 | 0.0011728 | 1.06618e-05 | 3162.7 | 1.348304 | 407.02 | 0.0082096 | 0.000136472 | 18643 | 7.947775 | 520 | 0.0015993 | 8.53e-06 | 3162.7 | 1.348304
4.5167 | 0.0010662 | 1.27946e-05 | 3495.6 | 1.490224 | 84.1 | 0.0075699 | 0.0001386038 | 17811 | 7.593082 | 165.87 | 0.00095956 | 1.27942e-05 | 3329.1 | 1.419243 | 246.15 | 0.0076765 | 0.0001343388 | 17977 | 7.66385 | 328.08 | 0.0012794 | 1.27938e-05 | 3662 | 1.561163 | 407.52 | 0.008103 | 0.00013434 | 18144 | 7.735045 | 520.5 | 0.0018125 | 1.2794e-05 | 3495.6 | 1.490224
5.0167 | 0.0010662 | 1.27946e-05 | 3662 | 1.561163 | 84.6 | 0.0074633 | 0.0001364718 | 17644 | 7.521888 | 166.37 | 0.0010662 | 1.4927e-05 | 3495.6 | 1.490224 | 246.65 | 0.0074633 | 0.0001300748 | 17644 | 7.521888 | 328.58 | 0.0012794 | 1.27938e-05 | 3662 | 1.561163 | 408.02 | 0.0079964 | 0.000132208 | 17644 | 7.521888 | 521 | 0.0018125 | 1.2794e-05 | 3662 | 1.561163
5.5167 | 0.0011728 | 1.49266e-05 | 3662 | 1.561163 | 85.1 | 0.00725 | 0.0001322058 | 17312 | 7.380351 | 166.87 | 0.0011728 | 1.7059e-05 | 3662 | 1.561163 | 247.1 | 0.0073566 | 0.0001279408 | 16979 | 7.238389 | 329.08 | 0.001386 | 1.49258e-05 | 3828.5 | 1.632144 | 408.52 | 0.0076765 | 0.00012581 | 17312 | 7.380351 | 521.5 | 0.0018125 | 1.2794e-05 | 3662 | 1.561163
6.0167 | 0.0011728 | 1.49266e-05 | 3828.5 | 1.632144 | 85.3 | 0.0071434 | 0.0001300738 | 16646 | 7.096426 | 167.37 | 0.0010662 | 1.4927e-05 | 3828.5 | 1.632144 | 247.48 | 0.0070368 | 0.0001215448 | 16313 | 6.954463 | 329.58 | 0.001386 | 1.49258e-05 | 3995 | 1.703125 | 408.88 | 0.0075699 | 0.000123678 | 16646 | 7.096426 | 522 | 0.0018125 | 1.2794e-05 | 3995 | 1.703125
6.5167 | 0.0011728 | 1.49266e-05 | 4161.4 | 1.774064 | 85.783 | 0.0067169 | 0.0001215438 | 16146 | 6.883269 | 167.87 | 0.0010662 | 1.4927e-05 | 3995 | 1.703125 | 247.98 | 0.0068236 | 0.0001172808 | 15813 | 6.741306 | 330.08 | 0.001386 | 1.49258e-05 | 3995 | 1.703125 | 409.33 | 0.00725 | 0.00011728 | 15980 | 6.812501 | 522.5 | 0.0019191 | 1.4926e-05 | 4161.4 | 1.774064
7 | 0.001386 | 1.91906e-05 | 4827.2 | 2.057904 | 86.183 | 0.0066103 | 0.0001194118 | 15480 | 6.599344 | 168.37 | 0.0011728 | 1.7059e-05 | 4327.9 | 1.845045 | 248.43 | 0.0066103 | 0.0001130148 | 15148 | 6.457807 | 330.53 | 0.0015993 | 1.91918e-05 | 4660.8 | 1.986965 | 409.83 | 0.0069302 | 0.000110884 | 15480 | 6.599344 | 523 | 0.0020257 | 1.7058e-05 | 4494.3 | 1.915984
7.4333 | 0.0017059 | 2.55886e-05 | 5493.1 | 2.341786 | 86.683 | 0.0062905 | 0.0001130158 | 14981 | 6.386613 | 168.78 | 0.001386 | 2.1323e-05 | 4993.7 | 2.128885 | 248.93 | 0.0062905 | 0.0001066188 | 14648 | 6.24465 | 331 | 0.0019191 | 2.55878e-05 | 5326.6 | 2.270805 | 410.33 | 0.0067169 | 0.000106618 | 14981 | 6.386613 | 523.25 | 0.002239 | 2.1324e-05 | 5160.2 | 2.199866
7.9333 | 0.0018125 | 2.77206e-05 | 5826 | 2.483706 | 87.167 | 0.0060772 | 0.0001087498 | 14315 | 6.102688 | 169.25 | 0.0017059 | 2.7721e-05 | 5659.5 | 2.412725 | 249.43 | 0.0060772 | 0.0001023528 | 14149 | 6.031919 | 331.5 | 0.0021324 | 2.98538e-05 | 5659.5 | 2.412725 | 410.78 | 0.0065037 | 0.000102354 | 14315 | 6.102688 | 523.75 | 0.0025588 | 2.772e-05 | 5493.1 | 2.341786
8.4333 | 0.0019191 | 2.98526e-05 | 5826 | 2.483706 | 87.667 | 0.005864 | 0.0001044858 | 13982 | 5.960725 | 169.75 | 0.0018125 | 2.9853e-05 | 5992.4 | 2.554645 | 249.93 | 0.005864 | 9.80888e-05 | 13649 | 5.818762 | 332 | 0.002239 | 3.19858e-05 | 5992.4 | 2.554645 | 411.28 | 0.0062905 | 9.809e-05 | 13816 | 5.889957 | 524.22 | 0.0025588 | 2.772e-05 | 6158.9 | 2.625626
8.7167 | 0.0020257 | 3.19846e-05 | 6491.8 | 2.767546 | 88.083 | 0.0056508 | 0.0001002218 | 13317 | 5.677226 | 170.25 | 0.0019191 | 3.1985e-05 | 6158.9 | 2.625626 | 250.4 | 0.0056508 | 9.38248e-05 | 12984 | 5.535263 | 332.5 | 0.0023456 | 3.41178e-05 | 6325.4 | 2.696608 | 411.78 | 0.0059706 | 9.1692e-05 | 13317 | 5.677226 | 524.72 | 0.0027721 | 3.1986e-05 | 6158.9 | 2.625626
9.2167 | 0.0023456 | 3.83826e-05 | 6991.2 | 2.980448 | 88.583 | 0.0054375 | 9.59558e-05 | 12984 | 5.535263 | 170.75 | 0.0021324 | 3.6251e-05 | 6658.3 | 2.838528 | 250.9 | 0.0053309 | 8.74268e-05 | 12484 | 5.322106 | 332.87 | 0.0025588 | 3.83818e-05 | 6991.2 | 2.980448 | 412.28 | 0.005864 | 8.956e-05 | 12817 | 5.464069 | 525.18 | 0.0028787 | 3.4118e-05 | 6824.7 | 2.909466
9.55 | 0.0025588 | 4.26466e-05 | 7657 | 3.264288 | 88.967 | 0.0052243 | 9.16918e-05 | 12318 | 5.251338 | 171.18 | 0.0024522 | 4.2647e-05 | 7324.1 | 3.122368 | 251.4 | 0.0052243 | 8.52948e-05 | 11985 | 5.109376 | 333.25 | 0.0027721 | 4.26478e-05 | 7657 | 3.264288 | 412.78 | 0.0055441 | 8.3162e-05 | 12318 | 5.251338 | 525.67 | 0.0031985 | 4.0514e-05 | 7490.6 | 3.193349
9.9333 | 0.0028787 | 4.90446e-05 | 8322.8 | 3.548128 | 89.467 | 0.0050111 | 8.74278e-05 | 11985 | 5.109376 | 171.52 | 0.0026655 | 4.6913e-05 | 7989.9 | 3.406208 | 251.9 | 0.0049044 | 7.88968e-05 | 11652 | 4.967413 | 333.63 | 0.0030919 | 4.90438e-05 | 8322.8 | 3.548128 | 413.18 | 0.0054375 | 8.103e-05 | 11652 | 4.967413 | 526.03 | 0.003625 | 4.9044e-05 | 8156.4 | 3.477189
10.333 | 0.0031985 | 5.54406e-05 | 8988.7 | 3.83201 | 89.967 | 0.0047978 | 8.31618e-05 | 11652 | 4.967413 | 171.92 | 0.0029853 | 5.3309e-05 | 8655.8 | 3.69009 | 252.33 | 0.0047978 | 7.67648e-05 | 10986 | 4.683488 | 334.05 | 0.0034118 | 5.54418e-05 | 8988.7 | 3.83201 | 413.68 | 0.0052243 | 7.6766e-05 | 11486 | 4.896645 | 526.38 | 0.0037316 | 5.1176e-05 | 8822.2 | 3.761029
10.833 | 0.0035184 | 6.18386e-05 | 9654.5 | 4.11585 | 90.333 | 0.0045846 | 7.88978e-05 | 10986 | 4.683488 | 172.33 | 0.0033052 | 5.9707e-05 | 9321.6 | 3.97393 | 252.83 | 0.004478 | 7.03688e-05 | 10653 | 4.541525 | 334.5 | 0.0037316 | 6.18378e-05 | 9654.5 | 4.11585 | 414.07 | 0.0050111 | 7.2502e-05 | 10820 | 4.61272 | 526.85 | 0.0041581 | 5.9706e-05 | 9155.1 | 3.902949
11.233 | 0.0038383 | 6.82366e-05 | 10320 | 4.399562 | 90.833 | 0.0043713 | 7.46318e-05 | 10820 | 4.61272 | 172.73 | 0.003625 | 6.6103e-05 | 9987.4 | 4.25777 | 253.25 | 0.0043713 | 6.82348e-05 | 9987.4 | 4.25777 | 334.93 | 0.0040515 | 6.82358e-05 | 10320 | 4.399562 | 414.57 | 0.0047978 | 6.8236e-05 | 10320 | 4.399562 | 527.17 | 0.0042647 | 6.1838e-05 | 9820.9 | 4.186789
11.633 | 0.0040515 | 7.25006e-05 | 10986 | 4.683488 | 91.033 | 0.0042647 | 7.24998e-05 | 10154 | 4.328794 | 173.23 | 0.0038383 | 7.0369e-05 | 10653 | 4.541525 | 253.75 | 0.0041581 | 6.39708e-05 | 9820.9 | 4.186789 | 335.43 | 0.0043713 | 7.46318e-05 | 10986 | 4.683488 | 415.07 | 0.0045846 | 6.3972e-05 | 9820.9 | 4.186789 | 527.55 | 0.0045846 | 6.8236e-05 | 10487 | 4.470757
12.1 | 0.004478 | 8.10306e-05 | 11652 | 4.967413 | 91.533 | 0.0040515 | 6.82358e-05 | 9987.4 | 4.25777 | 173.72 | 0.0042647 | 7.8897e-05 | 11319 | 4.82545 | 254.17 | 0.0038383 | 5.75748e-05 | 9155.1 | 3.902949 | 335.88 | 0.0046912 | 8.10298e-05 | 11652 | 4.967413 | 415.57 | 0.0043713 | 5.9706e-05 | 9488 | 4.044869 | 527.9 | 0.0047978 | 7.25e-05 | 11153 | 4.754682
12.6 | 0.0046912 | 8.52946e-05 | 12151 | 5.180144 | 92.033 | 0.0038383 | 6.39718e-05 | 9321.6 | 3.97393 | 174.18 | 0.0045846 | 8.5295e-05 | 11985 | 5.109376 | 254.67 | 0.0037316 | 5.54408e-05 | 8822.2 | 3.761029 | 336.35 | 0.0049044 | 8.52938e-05 | 12318 | 5.251338 | 416.07 | 0.0042647 | 5.7574e-05 | 9155.1 | 3.902949 | 528.4 | 0.0051177 | 7.8898e-05 | 11652 | 4.967413
12.95 | 0.0050111 | 9.16926e-05 | 12817 | 5.464069 | 92.533 | 0.003625 | 5.97058e-05 | 8822.2 | 3.761029 | 174.68 | 0.0049044 | 9.1691e-05 | 12484 | 5.322106 | 255.13 | 0.0035184 | 5.11768e-05 | 8156.4 | 3.477189 | 336.82 | 0.0052243 | 9.16918e-05 | 12984 | 5.535263 | 416.43 | 0.0040515 | 5.331e-05 | 8489.3 | 3.619109 | 528.85 | 0.0054375 | 8.5294e-05 | 12318 | 5.251338
13.45 | 0.0053309 | 9.80886e-05 | 13317 | 5.677226 | 93.033 | 0.0034118 | 5.54418e-05 | 8322.8 | 3.548128 | 175.1 | 0.0051177 | 9.5957e-05 | 13150 | 5.606032 | 255.63 | 0.0034118 | 4.90448e-05 | 7823.5 | 3.335269 | 337.32 | 0.0055441 | 9.80878e-05 | 13649 | 5.818762 | 416.93 | 0.0038383 | 4.9046e-05 | 8156.4 | 3.477189 | 529.28 | 0.0056508 | 8.956e-05 | 12984 | 5.535263
13.867 | 0.0055441 | 0.0001023526 | 13982 | 5.960725 | 93.533 | 0.0031985 | 5.11758e-05 | 7823.5 | 3.335269 | 175.53 | 0.0053309 | 0.000100221 | 13816 | 5.889957 | 256.1 | 0.0031985 | 4.47788e-05 | 7157.6 | 3.051386 | 337.82 | 0.0057574 | 0.0001023538 | 14149 | 6.031919 | 417.4 | 0.0037316 | 4.6912e-05 | 7490.6 | 3.193349 | 529.78 | 0.0059706 | 9.5956e-05 | 13483 | 5.747994
14.367 | 0.0057574 | 0.0001066186 | 14482 | 6.173882 | 94.033 | 0.0029853 | 4.69118e-05 | 7657 | 3.264288 | 176.03 | 0.0056508 | 0.000106619 | 14315 | 6.102688 | 256.6 | 0.0029853 | 4.05148e-05 | 6991.2 | 2.980448 | 338.27 | 0.0061839 | 0.0001108838 | 14482 | 6.173882 | 417.9 | 0.0035184 | 4.2648e-05 | 7324.1 | 3.122368 | 530.28 | 0.0062905 | 0.000102354 | 14149 | 6.031919
14.867 | 0.0060772 | 0.0001130146 | 14981 | 6.386613 | 94.367 | 0.0028787 | 4.47798e-05 | 6991.2 | 2.980448 | 176.53 | 0.0059706 | 0.000113015 | 14815 | 6.315845 | 257.08 | 0.0028787 | 3.83828e-05 | 6325.4 | 2.696608 | 338.67 | 0.0062905 | 0.0001130158 | 15148 | 6.457807 | 418.37 | 0.0035184 | 4.2648e-05 | 6658.3 | 2.838528 | 530.78 | 0.0065037 | 0.000106618 | 14648 | 6.24465
15.367 | 0.0062905 | 0.0001172806 | 15480 | 6.599344 | 94.867 | 0.0027721 | 4.26478e-05 | 6658.3 | 2.838528 | 177.03 | 0.0061839 | 0.000117281 | 15480 | 6.599344 | 257.58 | 0.0027721 | 3.62508e-05 | 5992.4 | 2.554645 | 339.17 | 0.0066103 | 0.0001194118 | 15480 | 6.599344 | 418.87 | 0.0033052 | 3.8384e-05 | 6491.8 | 2.767546 | 531.28 | 0.0067169 | 0.000110882 | 15314 | 6.528575
15.867 | 0.0065037 | 0.0001215446 | 15980 | 6.812501 | 95.367 | 0.0025588 | 3.83818e-05 | 6325.4 | 2.696608 | 177.53 | 0.0063971 | 0.000121545 | 15813 | 6.741306 | 258.08 | 0.0025588 | 3.19848e-05 | 5659.5 | 2.412725 | 339.67 | 0.0067169 | 0.0001215438 | 15813 | 6.741306 | 419.37 | 0.0030919 | 3.4118e-05 | 5992.4 | 2.554645 | 531.78 | 0.0070368 | 0.00011728 | 15647 | 6.670538
16.367 | 0.0067169 | 0.0001258086 | 16313 | 6.954463 | 95.867 | 0.0023456 | 3.41178e-05 | 5826 | 2.483706 | 178.03 | 0.0066103 | 0.000125809 | 16146 | 6.883269 | 258.58 | 0.0023456 | 2.77208e-05 | 5160.2 | 2.199866 | 340.17 | 0.0069302 | 0.0001258098 | 16313 | 6.954463 | 419.87 | 0.0028787 | 2.9854e-05 | 5493.1 | 2.341786 | 532.28 | 0.0071434 | 0.000119412 | 15980 | 6.812501
16.867 | 0.0068236 | 0.0001279426 | 16812 | 7.167194 | 96.367 | 0.002239 | 3.19858e-05 | 5326.6 | 2.270805 | 178.53 | 0.0067169 | 0.000127941 | 16479 | 7.025231 | 259.08 | 0.0021324 | 2.34568e-05 | 4827.2 | 2.057904 | 340.67 | 0.0071434 | 0.0001300738 | 16812 | 7.167194 | 420.37 | 0.0027721 | 2.7722e-05 | 4993.7 | 2.128885 | 532.78 | 0.0073566 | 0.000123676 | 16479 | 7.025231
17.367 | 0.0070368 | 0.0001322066 | 17312 | 7.380351 | 96.867 | 0.0020257 | 2.77198e-05 | 4827.2 | 2.057904 | 178.95 | 0.0069302 | 0.000132207 | 17145 | 7.309157 | 259.58 | 0.0020257 | 2.13228e-05 | 4494.3 | 1.915984 | 341.17 | 0.0073566 | 0.0001343378 | 17312 | 7.380351 | 420.87 | 0.0025588 | 2.3456e-05 | 4660.8 | 1.986965 | 533.28 | 0.0075699 | 0.000127942 | 16812 | 7.167194
17.867 | 0.00725 | 0.0001364706 | 17811 | 7.593082 | 97.367 | 0.0018125 | 2.34558e-05 | 4660.8 | 1.986965 | 179.45 | 0.00725 | 0.000138603 | 17644 | 7.521888 | 260.08 | 0.0018125 | 1.70588e-05 | 4161.4 | 1.774064 | 341.6 | 0.0076765 | 0.0001407358 | 17977 | 7.66385 | 421.37 | 0.0023456 | 1.9192e-05 | 4327.9 | 1.845045 | 533.67 | 0.0077831 | 0.000132206 | 17478 | 7.451119
18.25 | 0.0075699 | 0.0001428686 | 18477 | 7.877007 | 97.867 | 0.0015993 | 1.91918e-05 | 4161.4 | 1.774064 | 179.87 | 0.0074633 | 0.000142869 | 18310 | 7.805813 | 260.58 | 0.0017059 | 1.49268e-05 | 3662 | 1.561163 | 342.05 | 0.0078897 | 0.0001449998 | 18643 | 7.947775 | 421.87 | 0.002239 | 1.706e-05 | 3995 | 1.703125 | 534.13 | 0.008103 | 0.000138604 | 18144 | 7.735045
18.733 | 0.0077831 | 0.0001471326 | 19143 | 8.160932 | 98.367 | 0.0014927 | 1.70598e-05 | 3828.5 | 1.632144 | 180.37 | 0.0077831 | 0.000149265 | 18810 | 8.01897 | 261.08 | 0.0015993 | 1.27948e-05 | 3662 | 1.561163 | 342.55 | 0.0082096 | 0.0001513978 | 19143 | 8.160932 | 422.37 | 0.0021324 | 1.4928e-05 | 3828.5 | 1.632144 | 534.53 | 0.0083162 | 0.000142868 | 18810 | 8.01897
19.233 | 0.008103 | 0.0001535306 | 19642 | 8.373663 | 98.867 | 0.001386 | 1.49258e-05 | 3662 | 1.561163 | 180.73 | 0.0079964 | 0.000153531 | 19475 | 8.302469 | 261.58 | 0.0014927 | 1.06628e-05 | 3495.6 | 1.490224 | 343.02 | 0.0084228 | 0.0001556618 | 19808 | 8.444431 | 422.87 | 0.0020257 | 1.2794e-05 | 3495.6 | 1.490224 | 535.03 | 0.0085294 | 0.000147132 | 19309 | 8.231701
[5 empty] | 99.367 | 0.0012794 | 1.27938e-05 | 3495.6 | 1.490224 | [5 empty] | 262.08 | 0.001386 | 8.5288e-06 | 3162.7 | 1.348304 | [5 empty] | 423.37 | 0.0020257 | 1.2794e-05 | 3329.1 | 1.419243 | 535.53 | 0.0088493 | 0.00015353 | 19808 | 8.444431
[5 empty] | 99.867 | 0.0011728 | 1.06618e-05 | 3329.1 | 1.419243 | [5 empty] | 262.58 | 0.001386 | 8.5288e-06 | 3162.7 | 1.348304 | [5 empty] | 423.87 | 0.0018125 | 8.53e-06 | 3162.7 | 1.348304
[5 empty] | 100.37 | 0.0011728 | 1.06618e-05 | 2996.2 | 1.277323 | [5 empty] | 263.08 | 0.001386 | 8.5288e-06 | 3162.7 | 1.348304 | [5 empty] | 424.37 | 0.0018125 | 8.53e-06 | 3162.7 | 1.348304
[5 empty] | 100.87 | 0.0010662 | 8.5298e-06 | 3162.7 | 1.348304 | [5 empty] | 263.58 | 0.001386 | 8.5288e-06 | 2996.2 | 1.277323 | [5 empty] | 424.87 | 0.0018125 | 8.53e-06 | 2996.2 | 1.277323
[5 empty] | 101.37 | 0.0011728 | 1.06618e-05 | 2996.2 | 1.277323 | [5 empty] | 264.08 | 0.001386 | 8.5288e-06 | 2996.2 | 1.277323 | [5 empty] | 425.37 | 0.0018125 | 8.53e-06 | 2996.2 | 1.277323
[5 empty] | 101.87 | 0.0010662 | 8.5298e-06 | 2996.2 | 1.277323 | [5 empty] | 264.58 | 0.001386 | 8.5288e-06 | 2829.8 | 1.206384 | [5 empty] | 425.87 | 0.0019191 | 1.0662e-05 | 2829.8 | 1.206384
[5 empty] | 102.37 | 0.0010662 | 8.5298e-06 | 2996.2 | 1.277323 | [5 empty] | 265.08 | 0.001386 | 8.5288e-06 | 2829.8 | 1.206384 | [5 empty] | 426.37 | 0.0018125 | 8.53e-06 | 2829.8 | 1.206384
[5 empty] | 102.87 | 0.0011728 | 1.06618e-05 | 2663.3 | 1.135403 | [5 empty] | 265.58 | 0.001386 | 8.5288e-06 | 2663.3 | 1.135403 | [5 empty] | 426.87 | 0.0019191 | 1.0662e-05 | 2829.8 | 1.206384
[5 empty] | 103.37 | 0.0011728 | 1.06618e-05 | 2663.3 | 1.135403 | [5 empty] | 266.08 | 0.001386 | 8.5288e-06 | 2663.3 | 1.135403 | [5 empty] | 427.37 | 0.0018125 | 8.53e-06 | 2663.3 | 1.135403
[5 empty] | 103.87 | 0.0010662 | 8.5298e-06 | 2829.8 | 1.206384 | [5 empty] | 266.58 | 0.001386 | 8.5288e-06 | 2663.3 | 1.135403 | [5 empty] | 427.87 | 0.0018125 | 8.53e-06 | 2496.9 | 1.064464
[5 empty] | 104.37 | 0.0010662 | 8.5298e-06 | 2663.3 | 1.135403 | [5 empty] | 267.08 | 0.0010662 | 2.1328e-06 | 2330.4 | 0.9934826 | [5 empty] | 428.37 | 0.0017059 | 6.398e-06 | 2330.4 | 0.9934826
[5 empty] | 104.87 | 0.0010662 | 8.5298e-06 | 2496.9 | 1.064464 | [5 empty] | 267.58 | 0.00095956 | 0 | 2163.9 | 0.9225013 | [5 empty] | 428.87 | 0.0014927 | 2.134e-06 | 2163.9 | 0.9225013
[5 empty] | 105.37 | 0.00085294 | 4.2646e-06 | 2163.9 | 0.9225013 | [15 empty] | 429.37 | 0.001386 | 0 | 1831 | 0.7805813
[5 empty] | 105.87 | 0.00074633 | 2.1324e-06 | 1997.5 | 0.8515626
[5 empty] | 106.37 | 0.00063971 | 0 | 1831 | 0.7805813

## MA04-06
Id | Circular area (m2) | Base length (mm) | Predicted strength (MPa) | Minimum stress (MPa) | Maximum stress (MPa) | Mean module (GPa) | Standard deviation (GPa)
MA04-06 | 0.002333257 | 50 | 30 | 0.75 | 8.5
| Loading 1 | Unloading 1 | Loading 2 | Unloading 2 | Loading 3 | Unloading 3 | Loading 4
E (GPa) | 35.07566 | 32.40602 | 30.9751 | 32.98441 | 31.77622 | 33.15682 | 30.28133
Loading 1 |  |  |  |  | Unloading 1 |  |  |  |  | Loading 2 |  |  |  |  | Unloading 2 |  |  |  |  | Loading 3 |  |  |  |  | Unloading 3 |  |  |  |  | Loading 4
Time (s) | Strain (mm) | Specific Strain (mm/mm) | Force (N) | Stress (MPa) | Time (s) | Strain (mm) | Specific Strain (mm/mm) | Force (N) | Stress (MPa) | Time (s) | Strain (mm) | Specific Strain (mm/mm) | Force (N) | Stress (MPa) | Time (s) | Strain (mm) | Specific Strain (mm/mm) | Force (N) | Stress (MPa) | Time (s) | Strain (mm) | Specific Strain (mm/mm) | Force (N) | Stress (MPa) | Time (s) | Strain (mm) | Specific Strain (mm/mm) | Force (N) | Stress (MPa) | Time (s) | Strain (mm) | Specific Strain (mm/mm) | Force (N) | Stress (MPa)
0.016667 | 0 | 0 | 1831 | 0.78474 | 80.767 | 0.010768 | 0.000228178 | 19475 | 8.346702 | 162.6 | -0.0014956 | 0 | 1831 | 0.78474 | 241.72 | 0.010342 | 0.000230342 | 19475 | 8.346702 | 323.62 | -0.0018161 | 0 | 1831 | 0.78474 | 402.18 | 0.011302 | 0.000232448 | 19808 | 8.489421 | 515.3 | -0.0006409 | 0 | 1831 | 0.78474
0.51667 | 0.00010662 | 2.1324e-06 | 1831 | 0.78474 | 81.267 | 0.010449 | 0.000221798 | 18976 | 8.132838 | 163.1 | -0.001282 | 4.272e-06 | 1997.5 | 0.8560995 | 242.22 | 0.010129 | 0.000226082 | 18976 | 8.132838 | 324.12 | -0.0018161 | 0 | 1997.5 | 0.8560995 | 402.68 | 0.011088 | 0.000228168 | 19475 | 8.346702 | 515.8 | -0.0006409 | 0 | 1831 | 0.78474
1.0167 | 0.00010662 | 2.1324e-06 | 1997.5 | 0.8560995 | 81.767 | 0.010129 | 0.000215398 | 18477 | 7.918973 | 163.6 | -0.0009614 | 1.0684e-05 | 2496.9 | 1.070135 | 242.72 | 0.0098089 | 0.00021968 | 18477 | 7.918973 | 324.62 | -0.0016025 | 4.272e-06 | 2330.4 | 0.9987756 | 403.13 | 0.010662 | 0.000219648 | 18976 | 8.132838 | 516.3 | -0.0005341 | 2.136e-06 | 1831 | 0.78474
1.5167 | 0.00021324 | 4.2648e-06 | 2330.4 | 0.9987756 | 82.267 | 0.0099155 | 0.000211128 | 17811 | 7.633536 | 164.1 | -0.0006409 | 1.7094e-05 | 2996.2 | 1.284128 | 243.15 | 0.0093824 | 0.00021115 | 18144 | 7.776255 | 325.12 | -0.001282 | 1.0682e-05 | 2829.8 | 1.212811 | 403.63 | 0.010449 | 0.000215388 | 18643 | 7.990119 | 516.8 | -0.0003204 | 6.41e-06 | 2496.9 | 1.070135
2.0167 | 0.00031985 | 6.397e-06 | 2663.3 | 1.141452 | 82.767 | 0.0095956 | 0.00020473 | 17478 | 7.490817 | 164.58 | -0.0004273 | 2.1366e-05 | 3662 | 1.56948 | 243.62 | 0.0091692 | 0.000206886 | 17478 | 7.490817 | 325.62 | -0.0009614 | 1.7094e-05 | 3329.1 | 1.426804 | 404.07 | 0.010235 | 0.000211108 | 17977 | 7.704681 | 517.3 | 0 | 1.2818e-05 | 2996.2 | 1.284128
2.5167 | 0.00053309 | 1.06618e-05 | 2829.8 | 1.212811 | 83.267 | 0.0093824 | 0.000200466 | 17145 | 7.348098 | 165.08 | -0.0001068 | 2.7776e-05 | 3828.5 | 1.640839 | 244.12 | 0.0089559 | 0.00020262 | 17145 | 7.348098 | 326.12 | -0.0006409 | 2.3504e-05 | 3828.5 | 1.640839 | 404.52 | 0.0098089 | 0.000202586 | 17644 | 7.561962 | 517.8 | 0.00031985 | 1.9215e-05 | 3329.1 | 1.426804
3.0167 | 0.00063971 | 1.27942e-05 | 3162.7 | 1.355487 | 83.767 | 0.0090625 | 0.000194068 | 16646 | 7.134234 | 165.58 | 0 | 2.9912e-05 | 4161.4 | 1.783516 | 244.6 | 0.0085294 | 0.00019409 | 16646 | 7.134234 | 326.62 | -0.0006409 | 2.3504e-05 | 3828.5 | 1.640839 | 405.02 | 0.0095956 | 0.00019832 | 17312 | 7.419671 | 518.08 | 0.00053309 | 2.34798e-05 | 3995 | 1.712199
3.5167 | 0.00085294 | 1.70588e-05 | 3495.6 | 1.498163 | 84.267 | 0.0088493 | 0.000189804 | 16313 | 6.991515 | 166.08 | 0.00021324 | 3.41768e-05 | 4327.9 | 1.854875 | 245.1 | 0.0083162 | 0.000189826 | 16313 | 6.991515 | 327.12 | -0.0004273 | 2.7776e-05 | 4327.9 | 1.854875 | 405.52 | 0.0093824 | 0.000194056 | 16812 | 7.205379 | 518.58 | 0.00063971 | 2.56122e-05 | 4161.4 | 1.783516
4.0167 | 0.00095956 | 1.91912e-05 | 3662 | 1.56948 | 84.767 | 0.0086361 | 0.00018554 | 15813 | 6.777222 | 166.58 | 0.00042647 | 3.84414e-05 | 4660.8 | 1.997551 | 245.6 | 0.0079964 | 0.00018343 | 15813 | 6.777222 | 327.62 | -0.0002136 | 3.205e-05 | 4660.8 | 1.997551 | 406.02 | 0.0091692 | 0.000189792 | 16479 | 7.06266 | 519.08 | 0.00085294 | 2.98768e-05 | 4327.9 | 1.854875
4.5167 | 0.0012794 | 2.5588e-05 | 4161.4 | 1.783516 | 85.233 | 0.0084228 | 0.000181274 | 15148 | 6.492213 | 167 | 0.00074633 | 4.48386e-05 | 5326.6 | 2.282903 | 246.1 | 0.0077831 | 0.000179164 | 15480 | 6.634503 | 328.12 | 0.00010662 | 3.84544e-05 | 5160.2 | 2.211587 | 406.52 | 0.0088493 | 0.000183394 | 15980 | 6.848796 | 519.58 | 0.0010662 | 3.4142e-05 | 4660.8 | 1.997551
4.9833 | 0.0015993 | 3.1986e-05 | 4827.2 | 2.068868 | 85.633 | 0.0079964 | 0.000172746 | 14648 | 6.27792 | 167.32 | 0.0011728 | 5.3368e-05 | 5493.1 | 2.354263 | 246.5 | 0.0074633 | 0.000172768 | 14815 | 6.349494 | 328.42 | 0.00042647 | 4.48514e-05 | 5826 | 2.496939 | 407.02 | 0.0085294 | 0.000176996 | 15480 | 6.634503 | 520.08 | 0.001386 | 4.0538e-05 | 5160.2 | 2.211587
5.4333 | 0.0020257 | 4.0514e-05 | 5326.6 | 2.282903 | 86.133 | 0.0076765 | 0.000166348 | 14149 | 6.064056 | 167.55 | 0.0014927 | 5.9766e-05 | 6158.9 | 2.639615 | 246.92 | 0.0070368 | 0.000164238 | 14315 | 6.135201 | 328.7 | 0.00085294 | 5.33808e-05 | 6158.9 | 2.639615 | 407.4 | 0.008103 | 0.000168468 | 14981 | 6.420639 | 520.45 | 0.0018125 | 4.9068e-05 | 5826 | 2.496939
5.8667 | 0.0024522 | 4.9044e-05 | 5826 | 2.496939 | 86.567 | 0.0073566 | 0.00015995 | 13483 | 5.778618 | 167.85 | 0.0019191 | 6.8294e-05 | 6658.3 | 2.853651 | 247.38 | 0.0067169 | 0.00015784 | 13649 | 5.849763 | 328.95 | 0.0010662 | 5.7646e-05 | 6824.7 | 2.924967 | 407.82 | 0.0077831 | 0.00016207 | 14315 | 6.135201 | 520.75 | 0.002239 | 5.7598e-05 | 6325.4 | 2.710974
6.3 | 0.0027721 | 5.5442e-05 | 6491.8 | 2.782291 | 87.067 | 0.0070368 | 0.000153554 | 12984 | 5.564754 | 168.17 | 0.0023456 | 7.6824e-05 | 6991.2 | 2.996327 | 247.88 | 0.0062905 | 0.000149312 | 13317 | 5.707473 | 329.25 | 0.0014927 | 6.6176e-05 | 7157.6 | 3.067643 | 408.32 | 0.0074633 | 0.000155674 | 13816 | 5.921337 | 521.08 | 0.0026655 | 6.6128e-05 | 6824.7 | 2.924967
6.6667 | 0.0031985 | 6.397e-05 | 6824.7 | 2.924967 | 87.567 | 0.0067169 | 0.000147156 | 12484 | 5.350461 | 168.35 | 0.0025588 | 8.1088e-05 | 7657 | 3.281679 | 248.35 | 0.0059706 | 0.000142914 | 12651 | 5.422035 | 329.67 | 0.0019191 | 7.4704e-05 | 7657 | 3.281679 | 408.82 | 0.0071434 | 0.000149276 | 13150 | 5.635899 | 521.38 | 0.0029853 | 7.2524e-05 | 7490.6 | 3.210362
7.0333 | 0.0035184 | 7.0368e-05 | 7490.6 | 3.210362 | 88.067 | 0.0063971 | 0.00014076 | 11985 | 5.136597 | 168.7 | 0.0029853 | 8.9618e-05 | 7823.5 | 3.353038 | 248.85 | 0.0056508 | 0.000136518 | 12318 | 5.279316 | 329.83 | 0.0021324 | 7.897e-05 | 8322.8 | 3.567031 | 409.32 | 0.0067169 | 0.000140746 | 12651 | 5.422035 | 521.68 | 0.0034118 | 8.1054e-05 | 7657 | 3.281679
7.4333 | 0.0039449 | 7.8898e-05 | 8156.4 | 3.495714 | 88.567 | 0.0060772 | 0.000134362 | 11486 | 4.922733 | 168.98 | 0.0033052 | 9.6016e-05 | 8489.3 | 3.638391 | 249.25 | 0.0054375 | 0.000132252 | 11652 | 4.993878 | 330.23 | 0.0025588 | 8.7498e-05 | 8655.8 | 3.70975 | 409.82 | 0.0065037 | 0.000136482 | 12318 | 5.279316 | 522.02 | 0.0037316 | 8.745e-05 | 8322.8 | 3.567031
7.8833 | 0.0042647 | 8.5294e-05 | 8822.2 | 3.781067 | 89.05 | 0.0056508 | 0.000125834 | 10986 | 4.70844 | 169.28 | 0.0037316 | 0.000104544 | 8822.2 | 3.781067 | 249.75 | 0.0051177 | 0.000125856 | 11319 | 4.851159 | 330.57 | 0.0028787 | 9.3896e-05 | 9321.6 | 3.995102 | 410.22 | 0.0061839 | 0.000130086 | 11652 | 4.993878 | 522.32 | 0.0041581 | 9.598e-05 | 8655.8 | 3.70975
8.25 | 0.0046912 | 9.3824e-05 | 8988.7 | 3.852426 | 89.55 | 0.0054375 | 0.000121568 | 10320 | 4.423002 | 169.68 | 0.0041581 | 0.000113074 | 9321.6 | 3.995102 | 250.2 | 0.0049044 | 0.00012159 | 10653 | 4.565721 | 330.95 | 0.0033052 | 0.000102426 | 9654.5 | 4.137778 | 410.72 | 0.005864 | 0.000123688 | 11319 | 4.851159 | 522.6 | 0.0043713 | 0.000100244 | 9321.6 | 3.995102
8.55 | 0.0049044 | 9.8088e-05 | 9654.5 | 4.137778 | 90.05 | 0.0050111 | 0.00011304 | 9820.9 | 4.209095 | 170.02 | 0.004478 | 0.000119472 | 9987.4 | 4.280454 | 250.7 | 0.0045846 | 0.000115194 | 10320 | 4.423002 | 331.32 | 0.003625 | 0.000108822 | 10320 | 4.423002 | 411.2 | 0.0054375 | 0.000115158 | 10653 | 4.565721 | 522.92 | 0.0047978 | 0.000108774 | 9654.5 | 4.137778
9.05 | 0.0052243 | 0.000104486 | 10154 | 4.351857 | 90.55 | 0.0047978 | 0.000108774 | 9488 | 4.066419 | 170.47 | 0.0049044 | 0.000128 | 10487 | 4.494576 | 251.13 | 0.0042647 | 0.000108796 | 9654.5 | 4.137778 | 331.77 | 0.0040515 | 0.000117352 | 10820 | 4.637295 | 411.7 | 0.0051177 | 0.000108762 | 10320 | 4.423002 | 523.3 | 0.0051177 | 0.000115172 | 10320 | 4.423002
9.5167 | 0.0055441 | 0.000110882 | 10820 | 4.637295 | 90.983 | 0.0043713 | 0.000100244 | 8822.2 | 3.781067 | 170.95 | 0.0052243 | 0.000134398 | 11153 | 4.780014 | 251.63 | 0.0039449 | 0.0001024 | 9321.6 | 3.995102 | 332.23 | 0.0043713 | 0.000123748 | 11486 | 4.922733 | 412.13 | 0.0049044 | 0.000104496 | 9654.5 | 4.137778 | 523.67 | 0.0055441 | 0.0001237 | 10653 | 4.565721
10.017 | 0.005864 | 0.00011728 | 11319 | 4.851159 | 91.483 | 0.0040515 | 9.3848e-05 | 8655.8 | 3.70975 | 171.37 | 0.0056508 | 0.000142928 | 11486 | 4.922733 | 252.13 | 0.003625 | 9.6002e-05 | 8655.8 | 3.70975 | 332.67 | 0.0047978 | 0.000132278 | 11818 | 5.065023 | 412.6 | 0.004478 | 9.5968e-05 | 9321.6 | 3.995102 | 524 | 0.005864 | 0.000130098 | 11319 | 4.851159
10.517 | 0.0061839 | 0.000123678 | 11818 | 5.065023 | 91.85 | 0.0038383 | 8.9584e-05 | 7989.9 | 3.424355 | 171.8 | 0.0060772 | 0.000151456 | 11985 | 5.136597 | 252.63 | 0.0033052 | 8.9606e-05 | 8322.8 | 3.567031 | 333.15 | 0.0051177 | 0.000138676 | 12484 | 5.350461 | 413.1 | 0.0041581 | 8.957e-05 | 8822.2 | 3.781067 | 524.5 | 0.0061839 | 0.000136496 | 11652 | 4.993878
11.017 | 0.0065037 | 0.000130074 | 12318 | 5.279316 | 92.25 | 0.0034118 | 8.1054e-05 | 7823.5 | 3.353038 | 172.3 | 0.0063971 | 0.000157854 | 12484 | 5.350461 | 253.08 | 0.0030919 | 8.534e-05 | 7657 | 3.281679 | 333.65 | 0.0055441 | 0.000147204 | 12984 | 5.564754 | 413.6 | 0.0038383 | 8.3174e-05 | 8322.8 | 3.567031 | 524.78 | 0.0066103 | 0.000145024 | 11985 | 5.136597
11.517 | 0.0068236 | 0.000136472 | 12817 | 5.49318 | 92.75 | 0.0030919 | 7.4656e-05 | 7324.1 | 3.139003 | 172.68 | 0.0066103 | 0.000162118 | 13150 | 5.635899 | 253.57 | 0.0026655 | 7.6812e-05 | 7490.6 | 3.210362 | 334.15 | 0.005864 | 0.000153602 | 13483 | 5.778618 | 414.03 | 0.003625 | 7.8908e-05 | 7657 | 3.281679 | 525.23 | 0.0068236 | 0.00014929 | 12651 | 5.422035
12.017 | 0.0070368 | 0.000140736 | 13317 | 5.707473 | 93.1 | 0.0027721 | 6.826e-05 | 6658.3 | 2.853651 | 173.12 | 0.0070368 | 0.000170648 | 13483 | 5.778618 | 253.87 | 0.0025588 | 7.4678e-05 | 6824.7 | 2.924967 | 334.65 | 0.0061839 | 0.00016 | 13982 | 5.992482 | 414.5 | 0.0031985 | 7.0378e-05 | 7490.6 | 3.210362 | 525.68 | 0.00725 | 0.000157818 | 12984 | 5.564754
12.483 | 0.0073566 | 0.000147132 | 13982 | 5.992482 | 93.6 | 0.0024522 | 6.1862e-05 | 6158.9 | 2.639615 | 173.62 | 0.00725 | 0.000174912 | 13816 | 5.921337 | 254.33 | 0.0021324 | 6.615e-05 | 6658.3 | 2.853651 | 335.15 | 0.0063971 | 0.000164264 | 14315 | 6.135201 | 414.9 | 0.0029853 | 6.6114e-05 | 6824.7 | 2.924967 | 526.18 | 0.0075699 | 0.000164216 | 13483 | 5.778618
12.983 | 0.0076765 | 0.00015353 | 14315 | 6.135201 | 94.1 | 0.0021324 | 5.5466e-05 | 5826 | 2.496939 | 174.12 | 0.0074633 | 0.000179178 | 14315 | 6.135201 | 254.78 | 0.0019191 | 6.1884e-05 | 5992.4 | 2.568255 | 335.65 | 0.0067169 | 0.00017066 | 14815 | 6.349494 | 415.4 | 0.0026655 | 5.9718e-05 | 6325.4 | 2.710974 | 526.68 | 0.0078897 | 0.000170612 | 14149 | 6.064056
13.483 | 0.0078897 | 0.000157794 | 14648 | 6.27792 | 94.6 | 0.0017059 | 4.6936e-05 | 5326.6 | 2.282903 | 174.62 | 0.0076765 | 0.000183442 | 14648 | 6.27792 | 255.25 | 0.0014927 | 5.3356e-05 | 5826 | 2.496939 | 336.15 | 0.0070368 | 0.000177058 | 15148 | 6.492213 | 415.9 | 0.0023456 | 5.332e-05 | 6158.9 | 2.639615 | 527.18 | 0.008103 | 0.000174878 | 14482 | 6.206775
13.983 | 0.008103 | 0.00016206 | 14981 | 6.420639 | 95.1 | 0.0014927 | 4.2672e-05 | 4827.2 | 2.068868 | 175.12 | 0.0078897 | 0.000187706 | 15148 | 6.492213 | 255.68 | 0.0012794 | 4.909e-05 | 5160.2 | 2.211587 | 336.6 | 0.0073566 | 0.000183454 | 15813 | 6.777222 | 416.28 | 0.0021324 | 4.9056e-05 | 5493.1 | 2.354263 | 527.68 | 0.0084228 | 0.000181274 | 14648 | 6.27792
14.483 | 0.0083162 | 0.000166324 | 15480 | 6.634503 | 95.6 | 0.0011728 | 3.6274e-05 | 4494.3 | 1.926192 | 175.62 | 0.008103 | 0.000191972 | 15480 | 6.634503 | 256.18 | 0.00095956 | 4.26932e-05 | 4993.7 | 2.140227 | 337.02 | 0.0077831 | 0.000191984 | 16313 | 6.991515 | 416.78 | 0.0018125 | 4.2658e-05 | 4993.7 | 2.140227 | 528.18 | 0.0087427 | 0.000187672 | 15314 | 6.563358
14.983 | 0.0086361 | 0.000172722 | 16146 | 6.919941 | 96.1 | 0.00085294 | 2.98768e-05 | 3995 | 1.712199 | 175.88 | 0.0083162 | 0.000196236 | 16146 | 6.919941 | 256.62 | 0.00074633 | 3.84286e-05 | 4327.9 | 1.854875 | 337.48 | 0.008103 | 0.000198382 | 16979 | 7.276952 | 417.28 | 0.0015993 | 3.8394e-05 | 4660.8 | 1.997551 | 528.68 | 0.0091692 | 0.000196202 | 15813 | 6.777222
15.417 | 0.0090625 | 0.00018125 | 16646 | 7.134234 | 96.6 | 0.00063971 | 2.56122e-05 | 3495.6 | 1.498163 | 176.33 | 0.0087427 | 0.000204766 | 16812 | 7.205379 | 257.12 | 0.00042647 | 3.20314e-05 | 3995 | 1.712199 | 337.85 | 0.0085294 | 0.00020691 | 17312 | 7.419671 | 417.78 | 0.0012794 | 3.1996e-05 | 4327.9 | 1.854875 | 529.02 | 0.0093824 | 0.000200466 | 16479 | 7.06266
15.783 | 0.0092758 | 0.000185516 | 17312 | 7.419671 | 97.1 | 0.00042647 | 2.13474e-05 | 3329.1 | 1.426804 | 176.83 | 0.0090625 | 0.000211162 | 17312 | 7.419671 | 257.62 | 0.00021324 | 2.77668e-05 | 3662 | 1.56948 | 338.3 | 0.0087427 | 0.000211176 | 17977 | 7.704681 | 418.28 | 0.0010662 | 2.7732e-05 | 3828.5 | 1.640839 | 529.38 | 0.0098089 | 0.000208996 | 16812 | 7.205379
16.283 | 0.0097022 | 0.000194044 | 17811 | 7.633536 | 97.6 | 0.00021324 | 1.70828e-05 | 2829.8 | 1.212811 | 177.32 | 0.0093824 | 0.00021756 | 17977 | 7.704681 | 258.12 | 0 | 2.3502e-05 | 3162.7 | 1.355487 | 338.7 | 0.0091692 | 0.000219706 | 18477 | 7.918973 | 418.78 | 0.00074633 | 2.13346e-05 | 3495.6 | 1.498163 | 529.85 | 0.010129 | 0.000215398 | 17478 | 7.490817
16.783 | 0.0099155 | 0.00019831 | 18477 | 7.918973 | 98.1 | 0 | 1.2818e-05 | 2663.3 | 1.141452 | 177.82 | 0.0097022 | 0.000223956 | 18477 | 7.918973 | 258.62 | -0.0003204 | 1.7094e-05 | 2829.8 | 1.212811 | 339.2 | 0.009489 | 0.000226102 | 18976 | 8.132838 | 419.28 | 0.00053309 | 1.70698e-05 | 2996.2 | 1.284128 | 530.27 | 0.010555 | 0.000223918 | 17977 | 7.704681
17.283 | 0.010235 | 0.0002047 | 18976 | 8.132838 | 98.6 | -0.0002136 | 8.546e-06 | 2330.4 | 0.9987756 | 178.32 | 0.010022 | 0.000230352 | 18976 | 8.132838 | 259.12 | -0.0005341 | 1.282e-05 | 2663.3 | 1.141452 | 339.7 | 0.0099155 | 0.000234632 | 19475 | 8.346702 | 419.78 | 0.00031985 | 1.2805e-05 | 2663.3 | 1.141452 | 530.77 | 0.010875 | 0.000230318 | 18477 | 7.918973
17.783 | 0.010555 | 0.0002111 | 19475 | 8.346702 | 99.1 | -0.0003204 | 6.41e-06 | 2496.9 | 1.070135 | 178.75 | 0.010449 | 0.000238892 | 19475 | 8.346702 | 259.62 | -0.0006409 | 1.0684e-05 | 2496.9 | 1.070135 | [5 empty] | 420.28 | 0.00010662 | 8.5404e-06 | 2496.9 | 1.070135 | 531.25 | 0.011302 | 0.000238858 | 18976 | 8.132838
[5 empty] | 99.6 | -0.0003204 | 6.41e-06 | 2330.4 | 0.9987756 | [5 empty] | 260.12 | -0.0007478 | 8.546e-06 | 2330.4 | 0.9987756 | [5 empty] | 420.78 | 0 | 6.408e-06 | 2330.4 | 0.9987756 | 531.75 | 0.011621 | 0.000245238 | 19475 | 8.346702
[5 empty] | 100.1 | -0.0004273 | 4.272e-06 | 2163.9 | 0.9274161 | [5 empty] | 260.62 | -0.0007478 | 8.546e-06 | 2330.4 | 0.9987756 | [5 empty] | 421.28 | 0 | 6.408e-06 | 2496.9 | 1.070135
[5 empty] | 100.6 | -0.0005341 | 2.136e-06 | 2163.9 | 0.9274161 | [5 empty] | 261.12 | -0.0008546 | 6.41e-06 | 2330.4 | 0.9987756 | [5 empty] | 421.78 | 0 | 6.408e-06 | 2496.9 | 1.070135
[5 empty] | 101.1 | -0.0005341 | 2.136e-06 | 2163.9 | 0.9274161 | [5 empty] | 261.62 | -0.0008546 | 6.41e-06 | 2163.9 | 0.9274161 | [5 empty] | 422.28 | -0.0001068 | 4.272e-06 | 2163.9 | 0.9274161
[5 empty] | 101.6 | -0.0005341 | 2.136e-06 | 1997.5 | 0.8560995 | [5 empty] | 262.12 | -0.0009614 | 4.274e-06 | 2163.9 | 0.9274161 | [5 empty] | 422.78 | -0.0001068 | 4.272e-06 | 2163.9 | 0.9274161
[5 empty] | 102.1 | -0.0005341 | 2.136e-06 | 1997.5 | 0.8560995 | [5 empty] | 262.62 | -0.0009614 | 4.274e-06 | 1997.5 | 0.8560995 | [5 empty] | 423.28 | -0.0001068 | 4.272e-06 | 2163.9 | 0.9274161
[5 empty] | 102.6 | -0.0005341 | 2.136e-06 | 1997.5 | 0.8560995 | [5 empty] | 263.12 | -0.0009614 | 4.274e-06 | 1997.5 | 0.8560995 | [5 empty] | 423.78 | -0.0002136 | 2.136e-06 | 2163.9 | 0.9274161
[5 empty] | 103.1 | -0.0006409 | 0 | 1997.5 | 0.8560995 | [5 empty] | 263.62 | -0.0009614 | 4.274e-06 | 1997.5 | 0.8560995 | [5 empty] | 424.28 | -0.0002136 | 2.136e-06 | 1997.5 | 0.8560995
[5 empty] | 103.6 | -0.0006409 | 0 | 1831 | 0.78474 | [5 empty] | 264.12 | -0.0010683 | 2.136e-06 | 1997.5 | 0.8560995 | [5 empty] | 424.78 | -0.0002136 | 2.136e-06 | 1997.5 | 0.8560995
[5 empty] | 104.1 | -0.0006409 | 0 | 1831 | 0.78474 | [5 empty] | 264.62 | -0.0010683 | 2.136e-06 | 1831 | 0.78474 | [5 empty] | 425.28 | -0.0002136 | 2.136e-06 | 1997.5 | 0.8560995
[15 empty] | 265.12 | -0.0011751 | 0 | 1831 | 0.78474 | [5 empty] | 425.78 | -0.0003204 | 0 | 1831 | 0.78474

## QD03-01
Id | Circular area (m2) | Base length (mm) | Predicted strength (MPa) | Minimum stress (MPa) | Maximum stress (MPa) | Mean module (GPa) | Standard deviation (GPa)
QD03-01 | 0.002333685 | 50 | 30 | 0.75 | 8.5
| Loading 1 | Unloading 1 | Loading 2 | Unloading 2 | Loading 3 | Unloading 3 | Loading 4
E (GPa) | 84.67213 | 82.30634 | 96.59144 | 68.28667 | 94.85293 | 84.71424 | 60.66381
Loading 1 |  |  |  |  | Unloading 1 |  |  |  |  | Loading 2 |  |  |  |  | Unloading 2 |  |  |  |  | Loading 3 |  |  |  |  | Unloading 3 |  |  |  |  | Loading 4
Time (s) | Strain (mm) | Specific Strain (mm/mm) | Force (N) | Stress (MPa) | Time (s) | Strain (mm) | Specific Strain (mm/mm) | Force (N) | Stress (MPa) | Time (s) | Strain (mm) | Specific Strain (mm/mm) | Force (N) | Stress (MPa) | Time (s) | Strain (mm) | Specific Strain (mm/mm) | Force (N) | Stress (MPa) | Time (s) | Strain (mm) | Specific Strain (mm/mm) | Force (N) | Stress (MPa) | Time (s) | Strain (mm) | Specific Strain (mm/mm) | Force (N) | Stress (MPa) | Time (s) | Strain (mm) | Specific Strain (mm/mm) | Force (N) | Stress (MPa)
3.3833 | 0.00031985 | 0 | 2163.9 | 0.9272459 | 82.017 | 0.0055441 | 9.16908e-05 | 19642 | 8.416731 | 163.77 | 0.00031985 | 0 | 2663.3 | 1.141242 | 242.62 | 0.0018125 | 0.000111032 | 19309 | 8.274038 | 323.13 | -0.0007478 | 0 | 1997.5 | 0.8559424 | 402.78 | 0.0035184 | 8.5324e-05 | 19309 | 8.274038 | 514.83 | -0.0009614 | 0 | 1997.5 | 0.8559424
3.8833 | 0.00042647 | 2.1324e-06 | 2496.9 | 1.069939 | 82.517 | 0.0053309 | 8.74268e-05 | 19143 | 8.202906 | 164.23 | 0.00042647 | 2.1324e-06 | 3329.1 | 1.426542 | 243.12 | 0.0015993 | 0.000106768 | 18810 | 8.060214 | 323.63 | -0.0006409 | 2.138e-06 | 2163.9 | 0.9272459 | 403.28 | 0.0035184 | 8.5324e-05 | 18810 | 8.060214 | 515.33 | -0.0007478 | 4.272e-06 | 2496.9 | 1.069939
4.3667 | 0.00063971 | 6.3972e-06 | 3162.7 | 1.355239 | 83.017 | 0.0053309 | 8.74268e-05 | 18477 | 7.917521 | 164.73 | 0.00053309 | 4.2648e-06 | 3828.5 | 1.640538 | 243.62 | 0.0014927 | 0.000104636 | 18310 | 7.84596 | 324.02 | -0.0005341 | 4.274e-06 | 2829.8 | 1.212589 | 403.78 | 0.0034118 | 8.3192e-05 | 18310 | 7.84596 | 515.82 | -0.0006409 | 6.41e-06 | 3162.7 | 1.355239
4.8667 | 0.00074633 | 8.5296e-06 | 3495.6 | 1.497888 | 83.517 | 0.0051177 | 8.31628e-05 | 17977 | 7.703267 | 165.23 | 0.00074633 | 8.5296e-06 | 4327.9 | 1.854535 | 244.12 | 0.001386 | 0.000102502 | 17811 | 7.632135 | 324.52 | -0.0004273 | 6.41e-06 | 3162.7 | 1.355239 | 404.28 | 0.0031985 | 7.8926e-05 | 17811 | 7.632135 | 516.32 | -0.0005341 | 8.546e-06 | 3662 | 1.569192
5.1 | 0.00095956 | 1.27942e-05 | 4161.4 | 1.783188 | 84.017 | 0.0050111 | 8.10308e-05 | 17644 | 7.560575 | 165.73 | 0.00085294 | 1.06618e-05 | 4827.2 | 2.068488 | 244.62 | 0.0011728 | 9.8238e-05 | 17312 | 7.41831 | 324.97 | -0.0002136 | 1.0684e-05 | 3828.5 | 1.640538 | 404.78 | 0.0031985 | 7.8926e-05 | 17312 | 7.41831 | 516.82 | -0.0003204 | 1.282e-05 | 4327.9 | 1.854535
5.6 | 0.0010662 | 1.4927e-05 | 4827.2 | 2.068488 | 84.417 | 0.0050111 | 8.10308e-05 | 16979 | 7.275618 | 166.12 | 0.00095956 | 1.27942e-05 | 5493.1 | 2.353831 | 245.12 | 0.0010662 | 9.6106e-05 | 16812 | 7.204057 | 325.47 | -0.0001068 | 1.282e-05 | 4327.9 | 1.854535 | 405.28 | 0.0030919 | 7.6794e-05 | 16812 | 7.204057 | 517.32 | -0.0001068 | 1.7092e-05 | 4660.8 | 1.997185
6.0333 | 0.0012794 | 1.9191e-05 | 5493.1 | 2.353831 | 84.917 | 0.0049044 | 7.88968e-05 | 16646 | 7.132925 | 166.62 | 0.00095956 | 1.27942e-05 | 5826 | 2.496481 | 245.22 | 0.00063971 | 8.75762e-05 | 16646 | 7.132925 | 325.9 | 0 | 1.4956e-05 | 4993.7 | 2.139835 | 405.78 | 0.0029853 | 7.4662e-05 | 16146 | 6.918671 | 517.68 | 0 | 1.9228e-05 | 5326.6 | 2.282485
6.5333 | 0.0014927 | 2.3457e-05 | 5826 | 2.496481 | 85.417 | 0.0046912 | 7.46328e-05 | 16313 | 6.990232 | 167.08 | 0.0011728 | 1.7059e-05 | 6491.8 | 2.781781 | 245.72 | 0.00042647 | 8.33114e-05 | 16146 | 6.918671 | 326.4 | 0.00010662 | 1.70884e-05 | 5326.6 | 2.282485 | 406.28 | 0.0027721 | 7.0398e-05 | 15647 | 6.704846 | 518.18 | 0.00021324 | 2.34928e-05 | 5826 | 2.496481
6.9167 | 0.0015993 | 2.5589e-05 | 6491.8 | 2.781781 | 85.75 | 0.0046912 | 7.46328e-05 | 15647 | 6.704846 | 167.58 | 0.0012794 | 1.9191e-05 | 6991.2 | 2.995777 | 246.22 | 0.00021324 | 7.90468e-05 | 15647 | 6.704846 | 326.83 | 0.00021324 | 1.92208e-05 | 5992.4 | 2.567784 | 406.78 | 0.0026655 | 6.8266e-05 | 15314 | 6.562154 | 518.68 | 0.00042647 | 2.77574e-05 | 6325.4 | 2.710477
7.4167 | 0.0017059 | 2.7721e-05 | 6991.2 | 2.995777 | 86.25 | 0.004478 | 7.03688e-05 | 15314 | 6.562154 | 168.08 | 0.001386 | 2.1323e-05 | 7490.6 | 3.209773 | 246.72 | 0.00010662 | 7.69144e-05 | 15148 | 6.491022 | 327.33 | 0.00042647 | 2.34854e-05 | 6325.4 | 2.710477 | 407.28 | 0.0025588 | 6.6132e-05 | 14815 | 6.348329 | 519.18 | 0.00063971 | 3.20222e-05 | 6658.3 | 2.853127
7.9167 | 0.0018125 | 2.9853e-05 | 7490.6 | 3.209773 | 86.75 | 0.004478 | 7.03688e-05 | 14815 | 6.348329 | 168.58 | 0.0014927 | 2.3457e-05 | 7823.5 | 3.352423 | 247.22 | -0.0001068 | 7.2646e-05 | 14648 | 6.276768 | 327.72 | 0.00042647 | 2.34854e-05 | 6991.2 | 2.995777 | 407.78 | 0.0024522 | 6.4e-05 | 14482 | 6.205636 | 519.53 | 0.00074633 | 3.41546e-05 | 7324.1 | 3.138427
8.3333 | 0.0019191 | 3.1985e-05 | 8156.4 | 3.495073 | 87.25 | 0.0042647 | 6.61028e-05 | 14315 | 6.134075 | 169 | 0.0015993 | 2.5589e-05 | 8489.3 | 3.637723 | 247.72 | -0.0002136 | 7.051e-05 | 14315 | 6.134075 | 328.22 | 0.00053309 | 2.56178e-05 | 7324.1 | 3.138427 | 408.28 | 0.0024522 | 6.4e-05 | 13982 | 5.991383 | 520.03 | 0.00095956 | 3.84192e-05 | 7657 | 3.281077
8.8333 | 0.0020257 | 3.4117e-05 | 8489.3 | 3.637723 | 87.75 | 0.0042647 | 6.61028e-05 | 13982 | 5.991383 | 169.5 | 0.0017059 | 2.7721e-05 | 8988.7 | 3.851719 | 248.22 | -0.0003204 | 6.8374e-05 | 13982 | 5.991383 | 328.72 | 0.00063971 | 2.77502e-05 | 7989.9 | 3.423727 | 408.78 | 0.0023456 | 6.1868e-05 | 13483 | 5.777558 | 520.45 | 0.0010662 | 4.0552e-05 | 8322.8 | 3.566377
9.3167 | 0.0021324 | 3.6251e-05 | 9155.1 | 3.923023 | 88.25 | 0.0041581 | 6.39708e-05 | 13649 | 5.84869 | 170 | 0.0018125 | 2.9853e-05 | 9321.6 | 3.994369 | 248.72 | -0.0004273 | 6.6236e-05 | 13483 | 5.777558 | 329.22 | 0.00074633 | 2.98826e-05 | 8322.8 | 3.566377 | 409.28 | 0.0023456 | 6.1868e-05 | 13150 | 5.634865 | 520.95 | 0.0012794 | 4.4816e-05 | 8655.8 | 3.709069
9.8167 | 0.0023456 | 4.0515e-05 | 9654.5 | 4.137019 | 88.75 | 0.0040515 | 6.18388e-05 | 13317 | 5.706426 | 170.38 | 0.0019191 | 3.1985e-05 | 9987.4 | 4.279669 | 249.22 | -0.0005341 | 6.41e-05 | 13150 | 5.634865 | 329.67 | 0.00085294 | 3.20148e-05 | 8988.7 | 3.851719 | 409.78 | 0.0021324 | 5.7604e-05 | 12651 | 5.42104 | 521.45 | 0.001386 | 4.6948e-05 | 9155.1 | 3.923023
10.317 | 0.0024522 | 4.2647e-05 | 10154 | 4.351058 | 89.167 | 0.0039449 | 5.97068e-05 | 12651 | 5.42104 | 170.88 | 0.0020257 | 3.4117e-05 | 10320 | 4.422191 | 249.67 | -0.0007478 | 5.9826e-05 | 12484 | 5.349479 | 330.17 | 0.00095956 | 3.41472e-05 | 9321.6 | 3.994369 | 410.12 | 0.0020257 | 5.547e-05 | 11985 | 5.135654 | 521.88 | 0.0015993 | 5.1214e-05 | 9820.9 | 4.208323
10.817 | 0.0025588 | 4.4779e-05 | 10653 | 4.564883 | 89.55 | 0.0038383 | 5.75748e-05 | 11985 | 5.135654 | 171.38 | 0.002239 | 3.8383e-05 | 10986 | 4.707576 | 250.02 | -0.0008546 | 5.769e-05 | 11818 | 5.064094 | 330.62 | 0.0010662 | 3.628e-05 | 9987.4 | 4.279669 | 410.62 | 0.0018125 | 5.1206e-05 | 11486 | 4.92183 | 522.38 | 0.0018125 | 5.5478e-05 | 10154 | 4.351058
11.317 | 0.0026655 | 4.6913e-05 | 11153 | 4.779137 | 90.05 | 0.0037316 | 5.54408e-05 | 11486 | 4.92183 | 171.88 | 0.002239 | 3.8383e-05 | 11319 | 4.850269 | 250.52 | -0.0010683 | 5.3416e-05 | 11319 | 4.850269 | 331.12 | 0.0011728 | 3.8412e-05 | 10487 | 4.493751 | 411.05 | 0.0017059 | 4.9074e-05 | 10820 | 4.636444 | 522.88 | 0.0019191 | 5.761e-05 | 10653 | 4.564883
11.817 | 0.0027721 | 4.9045e-05 | 11486 | 4.92183 | 90.55 | 0.0035184 | 5.11768e-05 | 10820 | 4.636444 | 172.38 | 0.0023456 | 4.0515e-05 | 11652 | 4.992962 | 251.02 | -0.0011751 | 5.128e-05 | 10820 | 4.636444 | 331.62 | 0.0012794 | 4.0544e-05 | 10986 | 4.707576 | 411.55 | 0.0015993 | 4.6942e-05 | 10320 | 4.422191 | 523.38 | 0.0021324 | 6.1876e-05 | 11153 | 4.779137
12.317 | 0.0028787 | 5.1177e-05 | 11818 | 5.064094 | 91.05 | 0.0034118 | 4.90448e-05 | 10320 | 4.422191 | 172.88 | 0.0023456 | 4.0515e-05 | 12151 | 5.206787 | 251.52 | -0.0013888 | 4.7006e-05 | 10154 | 4.351058 | 332.12 | 0.001386 | 4.2676e-05 | 11319 | 4.850269 | 412.05 | 0.0014927 | 4.481e-05 | 9987.4 | 4.279669 | 523.88 | 0.002239 | 6.4008e-05 | 11486 | 4.92183
12.817 | 0.0029853 | 5.3309e-05 | 12484 | 5.349479 | 91.55 | 0.0031985 | 4.47788e-05 | 9820.9 | 4.208323 | 173.38 | 0.0024522 | 4.2647e-05 | 12651 | 5.42104 | 252.02 | -0.0014956 | 4.487e-05 | 9820.9 | 4.208323 | 332.62 | 0.0014927 | 4.481e-05 | 11652 | 4.992962 | 412.45 | 0.001386 | 4.2676e-05 | 9321.6 | 3.994369 | 524.38 | 0.0024522 | 6.8272e-05 | 11985 | 5.135654
13.317 | 0.0030919 | 5.5441e-05 | 12984 | 5.563733 | 92.05 | 0.0030919 | 4.26468e-05 | 9321.6 | 3.994369 | 173.88 | 0.0026655 | 4.6913e-05 | 13150 | 5.634865 | 252.48 | -0.0016025 | 4.2732e-05 | 9155.1 | 3.923023 | 333.12 | 0.0015993 | 4.6942e-05 | 12151 | 5.206787 | 412.95 | 0.0011728 | 3.8412e-05 | 8822.2 | 3.780373 | 524.88 | 0.0026655 | 7.2538e-05 | 12484 | 5.349479
13.817 | 0.0031985 | 5.7573e-05 | 13483 | 5.777558 | 92.55 | 0.0029853 | 4.05148e-05 | 8822.2 | 3.780373 | 174.28 | 0.0027721 | 4.9045e-05 | 13816 | 5.92025 | 252.98 | -0.0017093 | 4.0596e-05 | 8655.8 | 3.709069 | 333.62 | 0.0017059 | 4.9074e-05 | 12651 | 5.42104 | 413.45 | 0.0010662 | 3.628e-05 | 8489.3 | 3.637723 | 525.38 | 0.0028787 | 7.6802e-05 | 12817 | 5.492172
14.183 | 0.0033052 | 5.9707e-05 | 14149 | 6.062943 | 93.05 | 0.0027721 | 3.62508e-05 | 8322.8 | 3.566377 | 174.78 | 0.0029853 | 5.3309e-05 | 14482 | 6.205636 | 253.48 | -0.001923 | 3.6322e-05 | 8156.4 | 3.495073 | 334.12 | 0.0018125 | 5.1206e-05 | 13150 | 5.634865 | 413.85 | 0.00095956 | 3.41472e-05 | 7823.5 | 3.352423 | 525.73 | 0.0029853 | 7.8934e-05 | 13483 | 5.777558
14.683 | 0.0035184 | 6.3971e-05 | 14648 | 6.276768 | 93.517 | 0.0026655 | 3.41188e-05 | 7657 | 3.281077 | 175.28 | 0.0030919 | 5.5441e-05 | 14981 | 6.419461 | 253.98 | -0.0020298 | 3.4186e-05 | 7657 | 3.281077 | 334.47 | 0.0019191 | 5.3338e-05 | 13816 | 5.92025 | 414.35 | 0.00085294 | 3.20148e-05 | 7657 | 3.281077 | 526.17 | 0.0031985 | 8.3198e-05 | 14149 | 6.062943
15.133 | 0.0037316 | 6.8235e-05 | 15314 | 6.562154 | 94.017 | 0.0024522 | 2.98528e-05 | 7157.6 | 3.067081 | 175.75 | 0.0031985 | 5.7573e-05 | 15647 | 6.704846 | 254.48 | -0.0022435 | 2.9912e-05 | 7157.6 | 3.067081 | 334.97 | 0.0021324 | 5.7604e-05 | 14482 | 6.205636 | 414.65 | 0.00074633 | 2.98826e-05 | 6991.2 | 2.995777 | 526.67 | 0.0034118 | 8.7464e-05 | 14648 | 6.276768
15.633 | 0.0038383 | 7.0369e-05 | 15813 | 6.775979 | 94.517 | 0.0023456 | 2.77208e-05 | 6824.7 | 2.924431 | 176.25 | 0.0031985 | 5.7573e-05 | 15980 | 6.847539 | 254.98 | -0.0023503 | 2.7776e-05 | 6824.7 | 2.924431 | 335.47 | 0.002239 | 5.9736e-05 | 14981 | 6.419461 | 415.15 | 0.00063971 | 2.77502e-05 | 6658.3 | 2.853127 | 527.13 | 0.003625 | 9.1728e-05 | 15314 | 6.562154
16.133 | 0.0040515 | 7.4633e-05 | 16313 | 6.990232 | 94.967 | 0.002239 | 2.55888e-05 | 6158.9 | 2.639131 | 176.68 | 0.0033052 | 5.9707e-05 | 16646 | 7.132925 | 255.35 | -0.0025639 | 2.3504e-05 | 6158.9 | 2.639131 | 335.97 | 0.0023456 | 6.1868e-05 | 15480 | 6.633286 | 415.65 | 0.00042647 | 2.34854e-05 | 6158.9 | 2.639131 | 527.63 | 0.0037316 | 9.386e-05 | 15813 | 6.775979
16.633 | 0.0041581 | 7.6765e-05 | 16812 | 7.204057 | 95.467 | 0.0020257 | 2.13228e-05 | 5992.4 | 2.567784 | 177.18 | 0.0035184 | 6.3971e-05 | 17145 | 7.34675 | 255.85 | -0.0026708 | 2.1366e-05 | 5826 | 2.496481 | 336.42 | 0.0024522 | 6.4e-05 | 16146 | 6.918671 | 416.15 | 0.00031985 | 2.1353e-05 | 5659.5 | 2.425134 | 528.13 | 0.0040515 | 0.000100258 | 16313 | 6.990232
17.133 | 0.0042647 | 7.8897e-05 | 17312 | 7.41831 | 95.867 | 0.0019191 | 1.91908e-05 | 5326.6 | 2.282485 | 177.68 | 0.003625 | 6.6103e-05 | 17644 | 7.560575 | 256.3 | -0.0027776 | 1.923e-05 | 5160.2 | 2.211181 | 336.92 | 0.0026655 | 6.8266e-05 | 16479 | 7.061364 | 416.65 | 0.00010662 | 1.70884e-05 | 5160.2 | 2.211181 | 528.63 | 0.0041581 | 0.00010239 | 16979 | 7.275618
17.567 | 0.0043713 | 8.1029e-05 | 17977 | 7.703267 | 96.367 | 0.0018125 | 1.70588e-05 | 4827.2 | 2.068488 | 178.18 | 0.0038383 | 7.0369e-05 | 18144 | 7.774828 | 256.8 | -0.0028844 | 1.7094e-05 | 4660.8 | 1.997185 | 337.38 | 0.0027721 | 7.0398e-05 | 17145 | 7.34675 | 417.12 | 0 | 1.4956e-05 | 4494.3 | 1.925838 | 529.13 | 0.0042647 | 0.000104522 | 17312 | 7.41831
18.067 | 0.004478 | 8.3163e-05 | 18310 | 7.84596 | 96.867 | 0.0015993 | 1.27948e-05 | 4494.3 | 1.925838 | 178.68 | 0.0039449 | 7.2501e-05 | 18643 | 7.988653 | 257.3 | -0.0029913 | 1.4956e-05 | 4327.9 | 1.854535 | 337.88 | 0.0028787 | 7.253e-05 | 17644 | 7.560575 | 417.62 | -0.0001068 | 1.282e-05 | 4161.4 | 1.783188 | 529.63 | 0.0045846 | 0.00011092 | 17977 | 7.703267
18.517 | 0.0046912 | 8.7427e-05 | 18976 | 8.131346 | 97.367 | 0.0014927 | 1.06628e-05 | 3995 | 1.711885 | 179.18 | 0.0039449 | 7.2501e-05 | 19309 | 8.274038 | 257.8 | -0.0032049 | 1.0684e-05 | 3995 | 1.711885 | 338.38 | 0.0029853 | 7.4662e-05 | 18144 | 7.774828 | 418.12 | -0.0003204 | 8.548e-06 | 3828.5 | 1.640538 | 530.13 | 0.0046912 | 0.000113052 | 18477 | 7.917521
19.017 | 0.0047978 | 8.9559e-05 | 19309 | 8.274038 | 97.817 | 0.001386 | 8.5288e-06 | 3329.1 | 1.426542 | [5 empty] | 258.17 | -0.0032049 | 1.0684e-05 | 3329.1 | 1.426542 | 338.88 | 0.0030919 | 7.6794e-05 | 18643 | 7.988653 | 418.55 | -0.0004273 | 6.41e-06 | 3162.7 | 1.355239 | 530.63 | 0.0049044 | 0.000117316 | 18976 | 8.131346
19.517 | 0.0049044 | 9.1691e-05 | 19808 | 8.487863 | 98.317 | 0.0012794 | 6.3968e-06 | 2829.8 | 1.212589 | [5 empty] | 258.67 | -0.0035254 | 4.274e-06 | 2996.2 | 1.283892 | 339.28 | 0.0031985 | 7.8926e-05 | 19309 | 8.274038 | 419.05 | -0.0006409 | 2.138e-06 | 2829.8 | 1.212589 | 531.13 | 0.0052243 | 0.000123714 | 19475 | 8.345171
[5 empty] | 98.817 | 0.0010662 | 2.1328e-06 | 2330.4 | 0.9985923 | [5 empty] | 259.17 | -0.0036323 | 2.136e-06 | 2330.4 | 0.9985923 | 339.78 | 0.0033052 | 8.106e-05 | 19642 | 8.416731 | 419.45 | -0.0007478 | 0 | 2163.9 | 0.9272459
[5 empty] | 99.317 | 0.00095956 | 0 | 1997.5 | 0.8559424 | [5 empty] | 259.67 | -0.0037391 | 0 | 1997.5 | 0.8559424

## QD03-02
Id | Circular area (m2) | Base length (mm) | Predicted strength (MPa) | Minimum stress (MPa) | Maximum stress (MPa) | Mean module (GPa) | Standard deviation (GPa)
QD03-02 | 0.002291069 | 50 | 33 | 0.75 | 9.4
| Loading 1 | Unloading 1 | Loading 2 | Unloading 2 | Loading 3 | Unloading 3 | Loading 4
E (GPa) | 69.34093 | 76.18483 | 104.6458 | 74.75354 | 88.36933 | 75.34828 | 87.68249
Loading 1 |  |  |  |  | Unloading 1 |  |  |  |  | Loading 2 |  |  |  |  | Unloading 2 |  |  |  |  | Loading 3 |  |  |  |  | Unloading 3 |  |  |  |  | Loading 4
Time (s) | Strain (mm) | Specific Strain (mm/mm) | Force (N) | Stress (MPa) | Time (s) | Strain (mm) | Specific Strain (mm/mm) | Force (N) | Stress (MPa) | Time (s) | Strain (mm) | Specific Strain (mm/mm) | Force (N) | Stress (MPa) | Time (s) | Strain (mm) | Specific Strain (mm/mm) | Force (N) | Stress (MPa) | Time (s) | Strain (mm) | Specific Strain (mm/mm) | Force (N) | Stress (MPa) | Time (s) | Strain (mm) | Specific Strain (mm/mm) | Force (N) | Stress (MPa) | Time (s) | Strain (mm) | Specific Strain (mm/mm) | Force (N) | Stress (MPa)
2.9 | 0.00042647 | 0 | 2330.4 | 1.017167 | 85.083 | 0.0053309 | 9.59562e-05 | 19808 | 8.645744 | 166.88 | 0.00053309 | 0 | 1997.5 | 0.8718636 | 251.07 | 0.0046912 | 9.3824e-05 | 18810 | 8.21014 | 331.37 | -0.0002136 | 0 | 1831 | 0.7991901 | 413.92 | 0.0049044 | 0.000100224 | 20308 | 8.863983 | 526.22 | -0.0004273 | 0 | 1997.5 | 0.8718636
3.4 | 0.00053309 | 2.1324e-06 | 2663.3 | 1.16247 | 85.583 | 0.0052243 | 9.38242e-05 | 19309 | 8.427942 | 167.38 | 0.00063971 | 2.1324e-06 | 2330.4 | 1.017167 | 251.57 | 0.0046912 | 9.3824e-05 | 18310 | 7.991901 | 331.87 | -0.0002136 | 0 | 2496.9 | 1.08984 | 414.4 | 0.0047978 | 9.8092e-05 | 19642 | 8.573289 | 526.72 | -0.0003204 | 2.138e-06 | 2163.9 | 0.9444935
3.85 | 0.00063971 | 4.2648e-06 | 3329.1 | 1.453077 | 86.083 | 0.0052243 | 9.38242e-05 | 18976 | 8.282595 | 167.88 | 0.00074633 | 4.2648e-06 | 2496.9 | 1.08984 | 252.07 | 0.004478 | 8.956e-05 | 17977 | 7.846554 | 332.37 | -0.0001068 | 2.136e-06 | 2663.3 | 1.16247 | 414.9 | 0.0046912 | 9.596e-05 | 19309 | 8.427942 | 527.22 | -0.0002136 | 4.274e-06 | 2330.4 | 1.017167
4.35 | 0.00085294 | 8.5294e-06 | 3828.5 | 1.671054 | 86.583 | 0.0051177 | 9.16922e-05 | 18643 | 8.137248 | 168.38 | 0.00085294 | 6.397e-06 | 2829.8 | 1.235144 | 252.53 | 0.0043713 | 8.7426e-05 | 17312 | 7.556297 | 332.87 | 0 | 4.272e-06 | 2996.2 | 1.307774 | 415.4 | 0.0046912 | 9.596e-05 | 18976 | 8.282595 | 527.72 | -0.0001068 | 6.41e-06 | 2663.3 | 1.16247
4.85 | 0.00095956 | 1.06618e-05 | 4161.4 | 1.816357 | 87.083 | 0.0051177 | 9.16922e-05 | 18144 | 7.919446 | 168.88 | 0.00095956 | 8.5294e-06 | 3495.6 | 1.52575 | 253.03 | 0.0041581 | 8.3162e-05 | 16812 | 7.338058 | 333.37 | 0.00010662 | 6.4044e-06 | 3495.6 | 1.52575 | 415.9 | 0.0045846 | 9.3828e-05 | 18477 | 8.064793 | 528.02 | 0 | 8.546e-06 | 3329.1 | 1.453077
5.25 | 0.0011728 | 1.49266e-05 | 4827.2 | 2.106964 | 87.583 | 0.0049044 | 8.74262e-05 | 17644 | 7.701207 | 169.38 | 0.0010662 | 1.06622e-05 | 3828.5 | 1.671054 | 253.53 | 0.0040515 | 8.103e-05 | 16313 | 7.120256 | 333.87 | 0.00021324 | 8.5368e-06 | 3995 | 1.743727 | 416.4 | 0.004478 | 9.1696e-05 | 18144 | 7.919446 | 528.52 | 0.00010662 | 1.06784e-05 | 3662 | 1.59838
5.75 | 0.0012794 | 1.70586e-05 | 5160.2 | 2.252311 | 88.067 | 0.0047978 | 8.52942e-05 | 16979 | 7.41095 | 169.83 | 0.0010662 | 1.06622e-05 | 4494.3 | 1.96166 | 254.03 | 0.0039449 | 7.8898e-05 | 15813 | 6.902017 | 334.33 | 0.00042647 | 1.28014e-05 | 4660.8 | 2.034334 | 416.83 | 0.0043713 | 8.9562e-05 | 17478 | 7.628752 | 529.02 | 0.00021324 | 1.28108e-05 | 3995 | 1.743727
6.2167 | 0.001386 | 1.91906e-05 | 5826 | 2.542917 | 88.567 | 0.0045846 | 8.10302e-05 | 16646 | 7.265603 | 170.33 | 0.0011728 | 1.27942e-05 | 4827.2 | 2.106964 | 254.53 | 0.0037316 | 7.4632e-05 | 15480 | 6.75667 | 334.83 | 0.00053309 | 1.49338e-05 | 4993.7 | 2.179637 | 417.33 | 0.0041581 | 8.5298e-05 | 16979 | 7.41095 | 529.52 | 0.00031985 | 1.4943e-05 | 4660.8 | 2.034334
6.7167 | 0.0015993 | 2.34566e-05 | 6158.9 | 2.688221 | 88.967 | 0.0045846 | 8.10302e-05 | 15980 | 6.974909 | 170.72 | 0.0012794 | 1.49262e-05 | 5493.1 | 2.397614 | 255.03 | 0.003625 | 7.25e-05 | 14815 | 6.466413 | 335.33 | 0.00063971 | 1.70662e-05 | 5493.1 | 2.397614 | 417.83 | 0.0040515 | 8.3166e-05 | 16479 | 7.192711 | 530.02 | 0.00042647 | 1.70754e-05 | 5160.2 | 2.252311
7.2167 | 0.0017059 | 2.55886e-05 | 6824.7 | 2.978827 | 89.467 | 0.0043713 | 7.67642e-05 | 15647 | 6.829562 | 171.22 | 0.001386 | 1.70582e-05 | 5659.5 | 2.470244 | 255.53 | 0.0035184 | 7.0368e-05 | 14648 | 6.393521 | 335.83 | 0.00074633 | 1.91986e-05 | 5992.4 | 2.615547 | 418.33 | 0.0039449 | 8.1034e-05 | 15980 | 6.974909 | 530.52 | 0.00053309 | 1.92078e-05 | 5493.1 | 2.397614
7.7167 | 0.0019191 | 2.98526e-05 | 7324.1 | 3.196804 | 89.967 | 0.0042647 | 7.46322e-05 | 15148 | 6.61176 | 171.65 | 0.001386 | 1.70582e-05 | 6325.4 | 2.760894 | 256.03 | 0.0034118 | 6.8236e-05 | 14149 | 6.175719 | 336.33 | 0.00085294 | 2.13308e-05 | 6491.8 | 2.833524 | 418.83 | 0.0037316 | 7.6768e-05 | 15480 | 6.75667 | 530.97 | 0.00063971 | 2.13402e-05 | 6158.9 | 2.688221
8.2167 | 0.0021324 | 3.41186e-05 | 7823.5 | 3.414781 | 90.467 | 0.0040515 | 7.03682e-05 | 14648 | 6.393521 | 172.15 | 0.0014927 | 1.91922e-05 | 6824.7 | 2.978827 | 256.53 | 0.0033052 | 6.6104e-05 | 13816 | 6.030372 | 336.83 | 0.00095956 | 2.34632e-05 | 6824.7 | 2.978827 | 419.33 | 0.003625 | 7.4636e-05 | 14981 | 6.538868 | 531.47 | 0.00074633 | 2.34726e-05 | 6658.3 | 2.906197
8.7167 | 0.002239 | 3.62506e-05 | 8322.8 | 3.632714 | 90.967 | 0.0039449 | 6.82362e-05 | 14315 | 6.248174 | 172.65 | 0.0015993 | 2.13242e-05 | 7324.1 | 3.196804 | 256.98 | 0.0031985 | 6.397e-05 | 13150 | 5.739678 | 337.2 | 0.0010662 | 2.5596e-05 | 7490.6 | 3.269478 | 419.83 | 0.0034118 | 7.0372e-05 | 14648 | 6.393521 | 531.97 | 0.00085294 | 2.56048e-05 | 7157.6 | 3.124131
9.2167 | 0.0023456 | 3.83826e-05 | 8822.2 | 3.850691 | 91.467 | 0.0038383 | 6.61042e-05 | 13982 | 6.102827 | 173.15 | 0.0017059 | 2.34562e-05 | 7823.5 | 3.414781 | 257.48 | 0.0030919 | 6.1838e-05 | 12817 | 5.594331 | 337.7 | 0.0011728 | 2.7728e-05 | 7989.9 | 3.487411 | 420.33 | 0.0034118 | 7.0372e-05 | 14149 | 6.175719 | 532.47 | 0.0010662 | 2.987e-05 | 7490.6 | 3.269478
9.7167 | 0.0025588 | 4.26466e-05 | 9321.6 | 4.068668 | 91.967 | 0.0037316 | 6.39702e-05 | 13649 | 5.95748 | 173.65 | 0.0018125 | 2.55882e-05 | 8322.8 | 3.632714 | 257.93 | 0.0028787 | 5.7574e-05 | 12151 | 5.303637 | 338.2 | 0.0012794 | 2.986e-05 | 8489.3 | 3.705388 | 420.83 | 0.0033052 | 6.824e-05 | 13816 | 6.030372 | 532.97 | 0.0011728 | 3.2002e-05 | 7989.9 | 3.487411
10.2 | 0.0027721 | 4.69126e-05 | 9987.4 | 4.359274 | 92.467 | 0.003625 | 6.18382e-05 | 13150 | 5.739678 | 174.15 | 0.0019191 | 2.77202e-05 | 8822.2 | 3.850691 | 258.43 | 0.0026655 | 5.331e-05 | 11486 | 5.013379 | 338.7 | 0.001386 | 3.1992e-05 | 8988.7 | 3.923364 | 421.33 | 0.0030919 | 6.3974e-05 | 13483 | 5.885025 | 533.37 | 0.0011728 | 3.2002e-05 | 8655.8 | 3.778061
10.7 | 0.0028787 | 4.90446e-05 | 10487 | 4.577339 | 92.95 | 0.0034118 | 5.75742e-05 | 12484 | 5.448984 | 174.63 | 0.0019191 | 2.77202e-05 | 9488 | 4.141298 | 258.93 | 0.0024522 | 4.9044e-05 | 10986 | 4.795141 | 339.2 | 0.0014927 | 3.4126e-05 | 9488 | 4.141298 | 421.83 | 0.0029853 | 6.1842e-05 | 12984 | 5.667223 | 533.87 | 0.001386 | 3.6266e-05 | 8988.7 | 3.923364
11.2 | 0.0030919 | 5.33086e-05 | 10820 | 4.722685 | 93.45 | 0.0031985 | 5.33082e-05 | 11985 | 5.231182 | 175.13 | 0.0021324 | 3.19862e-05 | 9820.9 | 4.286601 | 259.43 | 0.0023456 | 4.6912e-05 | 10487 | 4.577339 | 339.7 | 0.0015993 | 3.6258e-05 | 10154 | 4.431992 | 422.27 | 0.0028787 | 5.971e-05 | 12318 | 5.376529 | 534.37 | 0.0014927 | 3.84e-05 | 9654.5 | 4.213971
11.7 | 0.0031985 | 5.54406e-05 | 11319 | 4.940488 | 93.85 | 0.0030919 | 5.11762e-05 | 11319 | 4.940488 | 175.6 | 0.0021324 | 3.19862e-05 | 10487 | 4.577339 | 259.93 | 0.0021324 | 4.2648e-05 | 9987.4 | 4.359274 | 340.2 | 0.0017059 | 3.839e-05 | 10653 | 4.649794 | 422.77 | 0.0026655 | 5.5446e-05 | 11818 | 5.15829 | 534.87 | 0.0015993 | 4.0532e-05 | 10154 | 4.431992
12.2 | 0.0033052 | 5.75746e-05 | 11652 | 5.085835 | 94.35 | 0.0028787 | 4.69122e-05 | 10820 | 4.722685 | 176.1 | 0.002239 | 3.41182e-05 | 10820 | 4.722685 | 260.43 | 0.0020257 | 4.0514e-05 | 9488 | 4.141298 | 340.7 | 0.0019191 | 4.2654e-05 | 10986 | 4.795141 | 423.13 | 0.0024522 | 5.118e-05 | 11153 | 4.868032 | 535.37 | 0.0017059 | 4.2664e-05 | 10653 | 4.649794
12.7 | 0.0034118 | 5.97066e-05 | 11985 | 5.231182 | 94.85 | 0.0027721 | 4.47802e-05 | 10154 | 4.431992 | 176.6 | 0.0023456 | 3.62502e-05 | 11319 | 4.940488 | 260.93 | 0.0018125 | 3.625e-05 | 8988.7 | 3.923364 | 341.2 | 0.0020257 | 4.4786e-05 | 11319 | 4.940488 | 423.63 | 0.0023456 | 4.9048e-05 | 10820 | 4.722685 | 535.87 | 0.0018125 | 4.4796e-05 | 10986 | 4.795141
13.2 | 0.003625 | 6.39706e-05 | 12484 | 5.448984 | 95.35 | 0.0025588 | 4.05142e-05 | 9820.9 | 4.286601 | 177.1 | 0.0024522 | 3.83822e-05 | 11652 | 5.085835 | 261.43 | 0.0017059 | 3.4118e-05 | 8489.3 | 3.705388 | 341.7 | 0.0020257 | 4.4786e-05 | 11652 | 5.085835 | 424.1 | 0.0021324 | 4.4784e-05 | 10154 | 4.431992 | 536.37 | 0.0019191 | 4.6928e-05 | 11486 | 5.013379
13.517 | 0.0037316 | 6.61026e-05 | 13150 | 5.739678 | 95.783 | 0.0024522 | 3.83822e-05 | 9155.1 | 3.995994 | 177.6 | 0.0024522 | 3.83822e-05 | 11985 | 5.231182 | 261.93 | 0.0014927 | 2.9854e-05 | 7989.9 | 3.487411 | 342.2 | 0.0021324 | 4.692e-05 | 11985 | 5.231182 | 424.6 | 0.0020257 | 4.265e-05 | 9820.9 | 4.286601 | 536.87 | 0.0020257 | 4.906e-05 | 11652 | 5.085835
14.017 | 0.0039449 | 7.03686e-05 | 13649 | 5.95748 | 96.283 | 0.002239 | 3.41182e-05 | 8822.2 | 3.850691 | 178.1 | 0.0025588 | 4.05142e-05 | 12484 | 5.448984 | 262.35 | 0.001386 | 2.772e-05 | 7324.1 | 3.196804 | 342.57 | 0.002239 | 4.9052e-05 | 12651 | 5.521876 | 425.05 | 0.0018125 | 3.8386e-05 | 9155.1 | 3.995994 | 537.37 | 0.0021324 | 5.1194e-05 | 12151 | 5.303637
14.517 | 0.0041581 | 7.46326e-05 | 14149 | 6.175719 | 96.767 | 0.0021324 | 3.19862e-05 | 8156.4 | 3.560084 | 178.48 | 0.0027721 | 4.47802e-05 | 13150 | 5.739678 | 262.85 | 0.0012794 | 2.5588e-05 | 6991.2 | 3.051501 | 343.07 | 0.0024522 | 5.3316e-05 | 13150 | 5.739678 | 425.55 | 0.0017059 | 3.6254e-05 | 8822.2 | 3.850691 | 537.73 | 0.002239 | 5.3326e-05 | 12817 | 5.594331
15 | 0.0042647 | 7.67646e-05 | 14815 | 6.466413 | 97.267 | 0.0019191 | 2.77202e-05 | 7657 | 3.342107 | 178.98 | 0.0028787 | 4.69122e-05 | 13649 | 5.95748 | 263.35 | 0.0011728 | 2.3456e-05 | 6658.3 | 2.906197 | 343.43 | 0.0025588 | 5.5448e-05 | 13816 | 6.030372 | 426.05 | 0.0015993 | 3.4122e-05 | 8156.4 | 3.560084 | 538.23 | 0.0023456 | 5.5458e-05 | 13483 | 5.885025
[5 empty] | 97.767 | 0.0018125 | 2.55882e-05 | 7324.1 | 3.196804 | 179.48 | 0.0029853 | 4.90442e-05 | 14149 | 6.175719 | 263.67 | 0.0010662 | 2.1324e-05 | 5992.4 | 2.615547 | 343.93 | 0.0026655 | 5.7582e-05 | 14315 | 6.248174 | 426.55 | 0.001386 | 2.9856e-05 | 7823.5 | 3.414781 | 538.73 | 0.0025588 | 5.9722e-05 | 13982 | 6.102827
[5 empty] | 98.267 | 0.0017059 | 2.34562e-05 | 6824.7 | 2.978827 | 179.93 | 0.0030919 | 5.11762e-05 | 14815 | 6.466413 | 264.17 | 0.00085294 | 1.70588e-05 | 5659.5 | 2.470244 | 344.43 | 0.0027721 | 5.9714e-05 | 14815 | 6.466413 | 426.93 | 0.0012794 | 2.7724e-05 | 7157.6 | 3.124131 | 539.22 | 0.0026655 | 6.1856e-05 | 14648 | 6.393521
[5 empty] | 98.767 | 0.0014927 | 1.91922e-05 | 6325.4 | 2.760894 | 180.43 | 0.0031985 | 5.33082e-05 | 15148 | 6.61176 | 264.67 | 0.00074633 | 1.49266e-05 | 5326.6 | 2.324941 | 344.93 | 0.0029853 | 6.3978e-05 | 15314 | 6.684215 | 427.43 | 0.0011728 | 2.5592e-05 | 6824.7 | 2.978827 | 539.72 | 0.0027721 | 6.3988e-05 | 14981 | 6.538868
[5 empty] | 99.267 | 0.001386 | 1.70582e-05 | 5826 | 2.542917 | 180.83 | 0.0033052 | 5.54422e-05 | 15813 | 6.902017 | 265.03 | 0.00063971 | 1.27942e-05 | 4660.8 | 2.034334 | 345.43 | 0.0030919 | 6.611e-05 | 15980 | 6.974909 | 427.93 | 0.0010662 | 2.346e-05 | 6325.4 | 2.760894 | 540.22 | 0.0029853 | 6.8252e-05 | 15647 | 6.829562
[5 empty] | 99.767 | 0.0012794 | 1.49262e-05 | 5326.6 | 2.324941 | 181.33 | 0.0034118 | 5.75742e-05 | 16313 | 7.120256 | 265.53 | 0.00053309 | 1.06618e-05 | 4494.3 | 1.96166 | 345.93 | 0.0033052 | 7.0376e-05 | 16479 | 7.192711 | 428.43 | 0.00085294 | 1.91948e-05 | 5826 | 2.542917 | 540.72 | 0.0030919 | 7.0384e-05 | 16146 | 7.047364
[5 empty] | 100.27 | 0.0011728 | 1.27942e-05 | 4827.2 | 2.106964 | 181.83 | 0.003625 | 6.18382e-05 | 16812 | 7.338058 | 265.93 | 0.00042647 | 8.5294e-06 | 3828.5 | 1.671054 | 346.43 | 0.0034118 | 7.2508e-05 | 16979 | 7.41095 | 428.93 | 0.00074633 | 1.70626e-05 | 5326.6 | 2.324941 | 541.22 | 0.0033052 | 7.465e-05 | 16646 | 7.265603
[5 empty] | 100.77 | 0.0010662 | 1.06622e-05 | 4161.4 | 1.816357 | 182.33 | 0.0037316 | 6.39702e-05 | 17312 | 7.556297 | 266.43 | 0.00031985 | 6.397e-06 | 3495.6 | 1.52575 | 346.93 | 0.0035184 | 7.464e-05 | 17644 | 7.701207 | 429.43 | 0.00053309 | 1.27978e-05 | 4993.7 | 2.179637 | 541.67 | 0.0034118 | 7.6782e-05 | 17312 | 7.556297
[5 empty] | 101.27 | 0.00095956 | 8.5294e-06 | 3995 | 1.743727 | 182.73 | 0.0038383 | 6.61042e-05 | 17977 | 7.846554 | 266.93 | 0.00021324 | 4.2648e-06 | 3162.7 | 1.380447 | 347.43 | 0.0037316 | 7.8904e-05 | 17977 | 7.846554 | 429.85 | 0.00053309 | 1.27978e-05 | 4327.9 | 1.889031 | 542.17 | 0.0035184 | 7.8914e-05 | 17811 | 7.774099
[5 empty] | 101.62 | 0.00085294 | 6.397e-06 | 3329.1 | 1.453077 | 183.23 | 0.0039449 | 6.82362e-05 | 18310 | 7.991901 | 267.38 | 0.00010662 | 2.1324e-06 | 2496.9 | 1.08984 | 347.8 | 0.0038383 | 8.1038e-05 | 18643 | 8.137248 | 430.35 | 0.00031985 | 8.533e-06 | 3995 | 1.743727 | 542.67 | 0.0037316 | 8.3178e-05 | 18310 | 7.991901
[5 empty] | 102.12 | 0.00074633 | 4.2648e-06 | 3162.7 | 1.380447 | 183.65 | 0.0040515 | 7.03682e-05 | 18976 | 8.282595 | 267.88 | 0 | 0 | 1997.5 | 0.8718636 | 348.3 | 0.0039449 | 8.317e-05 | 18976 | 8.282595 | 430.85 | 0.00021324 | 6.4008e-06 | 3495.6 | 1.52575 | 543.17 | 0.0038383 | 8.5312e-05 | 18810 | 8.21014
[5 empty] | 102.62 | 0.00063971 | 2.1324e-06 | 2663.3 | 1.16247 | 184.15 | 0.0041581 | 7.25002e-05 | 19309 | 8.427942 | [5 empty] | 348.8 | 0.0040515 | 8.5302e-05 | 19642 | 8.573289 | 431.35 | 0.00010662 | 4.2684e-06 | 3162.7 | 1.380447 | 543.67 | 0.0039449 | 8.7444e-05 | 19309 | 8.427942
[5 empty] | 103 | 0.00053309 | 0 | 1997.5 | 0.8718636 | 184.65 | 0.0043713 | 7.67642e-05 | 19975 | 8.718636 | [5 empty] | 349.3 | 0.0042647 | 8.9566e-05 | 19975 | 8.718636 | 431.82 | 0 | 2.136e-06 | 2496.9 | 1.08984 | 544.17 | 0.0041581 | 9.1708e-05 | 19808 | 8.645744
[5 empty] | 103.5 | 0.00053309 | 0 | 1831 | 0.7991901 | 185.15 | 0.004478 | 7.88982e-05 | 20474 | 8.936438 | [5 empty] | 349.7 | 0.0043713 | 9.1698e-05 | 20641 | 9.00933 | 432.32 | -0.0001068 | 0 | 1997.5 | 0.8718636 | 544.65 | 0.0042647 | 9.384e-05 | 20474 | 8.936438
[10 empty] | 185.65 | 0.0045846 | 8.10302e-05 | 20974 | 9.154677 | [5 empty] | 350.2 | 0.004478 | 9.3832e-05 | 20974 | 9.154677 | [5 empty] | 545.15 | 0.0043713 | 9.5972e-05 | 20807 | 9.081785
[10 empty] | 186.15 | 0.0047978 | 8.52942e-05 | 21306 | 9.299588 | [5 empty] | 350.7 | 0.0045846 | 9.5964e-05 | 21473 | 9.372479 | [5 empty] | 545.65 | 0.0045846 | 0.000100238 | 21306 | 9.299588

## QD05-01
Id | Circular area (m2) | Base length (mm) | Predicted strength (MPa) | Minimum stress (MPa) | Maximum stress (MPa) | Mean module (GPa) | Standard deviation (GPa)
QD05-01 | 0.00223123 | 50 | 30 | 0.75 | 8.5
| Loading 1 | Unloading 1 | Loading 2 | Unloading 2 | Loading 3 | Unloading 3 | Loading 4
E (GPa) | 11.08109 | 11.48302 | 2.44103
Loading 1 |  |  |  |  | Unloading 1 |  |  |  |  | Loading 2 |  |  |  |  | Unloading 2 |  |  |  |  | Loading 3 |  |  |  |  | Unloading 3 |  |  |  |  | Loading 4
Time (s) | Strain (mm) | Specific Strain (mm/mm) | Force (N) | Stress (MPa) | Time (s) | Strain (mm) | Specific Strain (mm/mm) | Force (N) | Stress (MPa) | Time (s) | Strain (mm) | Specific Strain (mm/mm) | Force (N) | Stress (MPa) | Time (s) | Strain (mm) | Specific Strain (mm/mm) | Force (N) | Stress (MPa) | Time (s) | Strain (mm) | Specific Strain (mm/mm) | Force (N) | Stress (MPa) | Time (s) | Strain (mm) | Specific Strain (mm/mm) | Force (N) | Stress (MPa) | Time (s) | Strain (mm) | Specific Strain (mm/mm) | Force (N) | Stress (MPa)
0.016667 | 0.016739 | 1.706e-05 | 2330.4 | 1.044446 | 3.6 | 0.003625 | 0 | 1997.5 | 0.8952462 | 30.333 | 0.041368 | 3.626e-05 | 17811 | 7.982593
0.21667 | 0.016313 | 8.54e-06 | 2330.4 | 1.044446 | 3.8167 | 0.0040515 | 8.53e-06 | 2163.9 | 0.9698239 | 30.35 | 0.040835 | 2.56e-05 | 16146 | 7.236368
0.65 | 0.015886 | 0 | 2330.4 | 1.044446 | 4.1 | 0.004478 | 1.706e-05 | 2496.9 | 1.119069 | 30.367 | 0.040408 | 1.706e-05 | 15148 | 6.789081
1.15 | 0.015886 | 0 | 2496.9 | 1.119069 | 4.3833 | 0.0049044 | 2.5588e-05 | 2663.3 | 1.193647 | 30.4 | 0.039982 | 8.54e-06 | 15480 | 6.937878
1.65 | 0.015886 | 0 | 2496.9 | 1.119069 | 4.65 | 0.0053309 | 3.4118e-05 | 2829.8 | 1.268269 | 30.467 | 0.039555 | 0 | 15647 | 7.012725
2.15 | 0.016099 | 4.26e-06 | 2663.3 | 1.193647 | 4.9 | 0.0057574 | 4.2648e-05 | 3162.7 | 1.417469 | 30.6 | 0.039982 | 8.54e-06 | 16146 | 7.236368
2.55 | 0.016526 | 1.28e-05 | 2663.3 | 1.193647 | 5.15 | 0.0061839 | 5.1178e-05 | 3329.1 | 1.492047 | 30.7 | 0.040408 | 1.706e-05 | 16313 | 7.311215
2.8667 | 0.016952 | 2.132e-05 | 2829.8 | 1.268269 | 5.3833 | 0.0066103 | 5.9706e-05 | 3662 | 1.641247 | 30.783 | 0.040941 | 2.772e-05 | 16479 | 7.385613
3.1 | 0.017379 | 2.986e-05 | 2829.8 | 1.268269 | 5.6167 | 0.0070368 | 6.8236e-05 | 3828.5 | 1.71587 | 30.85 | 0.041368 | 3.626e-05 | 16479 | 7.385613
3.2667 | 0.017805 | 3.838e-05 | 3162.7 | 1.417469 | 5.8167 | 0.0074633 | 7.6766e-05 | 3995 | 1.790492 | 30.917 | 0.041794 | 4.478e-05 | 16646 | 7.46046
3.4333 | 0.018232 | 4.692e-05 | 3162.7 | 1.417469 | 6 | 0.0078897 | 8.5294e-05 | 4161.4 | 1.86507 | 30.983 | 0.042221 | 5.332e-05 | 16646 | 7.46046
3.5667 | 0.018658 | 5.544e-05 | 3329.1 | 1.492047 | 6.2333 | 0.0083162 | 9.3824e-05 | 4494.3 | 2.01427 | 31.05 | 0.042647 | 6.184e-05 | 16979 | 7.609705
3.7 | 0.019085 | 6.398e-05 | 3495.6 | 1.56667 | 6.4333 | 0.0087427 | 0.000102354 | 4827.2 | 2.163471 | 31.117 | 0.043074 | 7.038e-05 | 16979 | 7.609705
3.8167 | 0.019511 | 7.25e-05 | 3662 | 1.641247 | 6.6333 | 0.0091692 | 0.000110884 | 4827.2 | 2.163471 | 31.183 | 0.0435 | 7.89e-05 | 17145 | 7.684103
3.9333 | 0.019938 | 8.104e-05 | 3662 | 1.641247 | 6.8167 | 0.0095956 | 0.000119412 | 4993.7 | 2.238093 | 31.267 | 0.043927 | 8.744e-05 | 17145 | 7.684103
4.0333 | 0.020364 | 8.956e-05 | 3662 | 1.641247 | 7.0167 | 0.010022 | 0.00012794 | 5493.1 | 2.461916 | 31.317 | 0.044353 | 9.596e-05 | 17145 | 7.684103
4.1667 | 0.020791 | 9.81e-05 | 3995 | 1.790492 | 7.2 | 0.010449 | 0.00013648 | 5326.6 | 2.387293 | 31.4 | 0.04478 | 0.0001045 | 17312 | 7.75895
4.3167 | 0.021217 | 0.00010662 | 3995 | 1.790492 | 7.4 | 0.010875 | 0.000145 | 5659.5 | 2.536494 | 31.467 | 0.045206 | 0.00011302 | 17312 | 7.75895
4.45 | 0.021643 | 0.00011514 | 4161.4 | 1.86507 | 7.6 | 0.011302 | 0.00015354 | 5992.4 | 2.685694 | 31.533 | 0.045633 | 0.00012156 | 17478 | 7.833348
4.5833 | 0.02207 | 0.00012368 | 4327.9 | 1.939693 | 7.8167 | 0.011728 | 0.00016206 | 6158.9 | 2.760316 | 31.617 | 0.046059 | 0.00013008 | 17478 | 7.833348
4.7667 | 0.022496 | 0.0001322 | 4494.3 | 2.01427 | 8.0667 | 0.012154 | 0.00017058 | 6325.4 | 2.834939 | 31.683 | 0.046485 | 0.0001386 | 17644 | 7.907747
4.95 | 0.022923 | 0.00014074 | 4660.8 | 2.088893 | 8.25 | 0.012581 | 0.00017912 | 6491.8 | 2.909517 | 31.783 | 0.047019 | 0.00014928 | 17644 | 7.907747
5.1333 | 0.023349 | 0.00014926 | 4993.7 | 2.238093 | 8.4333 | 0.013007 | 0.00018764 | 6658.3 | 2.984139 | 31.883 | 0.047445 | 0.0001578 | 17644 | 7.907747
5.3833 | 0.023776 | 0.0001578 | 4993.7 | 2.238093 | 8.6167 | 0.013434 | 0.00019618 | 6991.2 | 3.133339 | 31.967 | 0.047872 | 0.00016634 | 17811 | 7.982593
5.65 | 0.024202 | 0.00016632 | 5326.6 | 2.387293 | 8.8167 | 0.01386 | 0.0002047 | 7324.1 | 3.28254 | 32.083 | 0.048298 | 0.00017486 | 17811 | 7.982593
5.7667 | 0.024629 | 0.00017486 | 5493.1 | 2.461916 | 9.0333 | 0.014287 | 0.00021324 | 7324.1 | 3.28254 | 32.2 | 0.048724 | 0.00018338 | 18144 | 8.131838
5.8833 | 0.025055 | 0.00018338 | 5659.5 | 2.536494 | 9.2333 | 0.014713 | 0.00022176 | 7657 | 3.43174 | 32.3 | 0.049151 | 0.00019192 | 18144 | 8.131838
6.1667 | 0.025482 | 0.00019192 | 5659.5 | 2.536494 | 9.45 | 0.01514 | 0.0002303 | 7823.5 | 3.506362 | 32.417 | 0.049577 | 0.00020044 | 18144 | 8.131838
6.4667 | 0.025802 | 0.00019832 | 6325.4 | 2.834939 | 9.6333 | 0.015566 | 0.00023882 | 7989.9 | 3.58094 | 32.517 | 0.050004 | 0.00020898 | 18144 | 8.131838
6.6167 | 0.026228 | 0.00020684 | 6325.4 | 2.834939 | 9.8333 | 0.015993 | 0.00024736 | 8322.8 | 3.73014 | 32.633 | 0.05043 | 0.0002175 | 18310 | 8.206237
6.8167 | 0.026655 | 0.00021538 | 6491.8 | 2.909517 | 10.067 | 0.016419 | 0.00025588 | 8489.3 | 3.804763 | 32.75 | 0.050857 | 0.00022604 | 18310 | 8.206237
6.9833 | 0.027081 | 0.0002239 | 6658.3 | 2.984139 | 10.25 | 0.016846 | 0.00026442 | 8822.2 | 3.953963 | 32.867 | 0.051283 | 0.00023456 | 18144 | 8.131838
7.1667 | 0.027507 | 0.00023242 | 6991.2 | 3.133339 | 10.467 | 0.017272 | 0.00027294 | 8988.7 | 4.028586 | 33 | 0.05171 | 0.0002431 | 18144 | 8.131838
7.3833 | 0.027934 | 0.00024096 | 6991.2 | 3.133339 | 10.683 | 0.017699 | 0.00028148 | 8988.7 | 4.028586 | 33.1 | 0.052136 | 0.00025162 | 18144 | 8.131838
7.5667 | 0.02836 | 0.00024948 | 7490.6 | 3.357162 | 10.883 | 0.018125 | 0.00029 | 9321.6 | 4.177786 | 33.217 | 0.052563 | 0.00026016 | 18310 | 8.206237
7.7833 | 0.028787 | 0.00025802 | 7823.5 | 3.506362 | 11.067 | 0.018552 | 0.00029854 | 9654.5 | 4.326986 | 33.333 | 0.052989 | 0.00026868 | 18310 | 8.206237
7.9333 | 0.029213 | 0.00026654 | 7823.5 | 3.506362 | 11.267 | 0.018978 | 0.00030706 | 9820.9 | 4.401564 | 33.45 | 0.053416 | 0.00027722 | 18477 | 8.281083
8.15 | 0.02964 | 0.00027508 | 8156.4 | 3.655563 | 11.467 | 0.019404 | 0.00031558 | 9820.9 | 4.401564 | 33.567 | 0.053842 | 0.00028574 | 18477 | 8.281083
8.3 | 0.030066 | 0.0002836 | 8322.8 | 3.73014 | 11.683 | 0.019831 | 0.00032412 | 10154 | 4.550854 | 33.7 | 0.054269 | 0.00029428 | 18477 | 8.281083
8.4833 | 0.030493 | 0.00029214 | 8489.3 | 3.804763 | 11.9 | 0.020257 | 0.00033264 | 10487 | 4.700099 | 33.817 | 0.054695 | 0.0003028 | 18643 | 8.355482
8.65 | 0.030919 | 0.00030066 | 8822.2 | 3.953963 | 12.117 | 0.020684 | 0.00034118 | 10653 | 4.774497 | 33.933 | 0.055122 | 0.00031134 | 18477 | 8.281083
8.8333 | 0.031346 | 0.0003092 | 8988.7 | 4.028586 | 12.333 | 0.02111 | 0.0003497 | 10820 | 4.849344 | 34.05 | 0.055548 | 0.00031986 | 18477 | 8.281083
9 | 0.031772 | 0.00031772 | 9155.1 | 4.103163 | 12.517 | 0.021537 | 0.00035824 | 10986 | 4.923742 | 34.183 | 0.055975 | 0.0003284 | 18643 | 8.355482
9.2167 | 0.032199 | 0.00032626 | 9488 | 4.252363 | 12.783 | 0.021963 | 0.00036676 | 11319 | 5.072987 | 34.283 | 0.056401 | 0.00033692 | 18477 | 8.281083
9.4 | 0.032625 | 0.00033478 | 9488 | 4.252363 | 12.983 | 0.02239 | 0.0003753 | 11486 | 5.147834 | 34.433 | 0.056827 | 0.00034544 | 18643 | 8.355482
9.55 | 0.033052 | 0.00034332 | 9820.9 | 4.401564 | 13.233 | 0.022816 | 0.00038382 | 11652 | 5.222232 | 34.55 | 0.057254 | 0.00035398 | 18643 | 8.355482
9.7667 | 0.033478 | 0.00035184 | 10154 | 4.550854 | 13.5 | 0.023243 | 0.00039236 | 11985 | 5.371477 | 34.683 | 0.05768 | 0.0003625 | 18643 | 8.355482
9.9667 | 0.033905 | 0.00036038 | 10320 | 4.625252 | 13.783 | 0.023669 | 0.00040088 | 12151 | 5.445876 | 34.8 | 0.058107 | 0.00037104 | 18643 | 8.355482
10.15 | 0.034331 | 0.0003689 | 10820 | 4.849344 | 14.067 | 0.024096 | 0.00040942 | 12484 | 5.595121 | 34.933 | 0.058533 | 0.00037956 | 18643 | 8.355482
10.317 | 0.034758 | 0.00037744 | 10820 | 4.849344 | 14.317 | 0.024522 | 0.00041794 | 12484 | 5.595121 | 35.05 | 0.05896 | 0.0003881 | 18810 | 8.430328
10.517 | 0.035184 | 0.00038596 | 10986 | 4.923742 | 14.717 | 0.024949 | 0.00042648 | 12817 | 5.744366 | 35.167 | 0.059386 | 0.00039662 | 18810 | 8.430328
10.733 | 0.03561 | 0.00039448 | 11153 | 4.998589 | 14.967 | 0.025375 | 0.000435 | 12984 | 5.819212 | 35.3 | 0.059813 | 0.00040516 | 18810 | 8.430328
10.883 | 0.036037 | 0.00040302 | 11486 | 5.147834 | 15.133 | 0.025802 | 0.00044354 | 13483 | 6.042856 | 35.417 | 0.060239 | 0.00041368 | 18810 | 8.430328
11.117 | 0.036463 | 0.00041154 | 11652 | 5.222232 | 15.3 | 0.026228 | 0.00045206 | 13649 | 6.117254 | 35.517 | 0.060666 | 0.00042222 | 18810 | 8.430328
11.333 | 0.03689 | 0.00042008 | 11818 | 5.296631 | 15.483 | 0.026655 | 0.0004606 | 13816 | 6.192101 | 35.65 | 0.061092 | 0.00043074 | 18643 | 8.355482
11.517 | 0.037316 | 0.0004286 | 11985 | 5.371477 | 15.633 | 0.027081 | 0.00046912 | 13982 | 6.266499 | 35.767 | 0.061519 | 0.00043928 | 18810 | 8.430328
11.7 | 0.037743 | 0.00043714 | 12484 | 5.595121 | 15.833 | 0.027507 | 0.00047764 | 14149 | 6.341346 | 35.883 | 0.061945 | 0.0004478 | 18810 | 8.430328
11.917 | 0.038169 | 0.00044566 | 12651 | 5.669967 | 16.017 | 0.027934 | 0.00048618 | 14315 | 6.415744 | 36 | 0.062372 | 0.00045634 | 18810 | 8.430328
12.133 | 0.038596 | 0.0004542 | 12817 | 5.744366 | 16.217 | 0.02836 | 0.0004947 | 14648 | 6.564989 | 36.1 | 0.062798 | 0.00046486 | 18810 | 8.430328
12.333 | 0.039022 | 0.00046272 | 12984 | 5.819212 | 16.383 | 0.028787 | 0.00050324 | 14981 | 6.714234 | 36.233 | 0.063225 | 0.0004734 | 18810 | 8.430328
12.55 | 0.039449 | 0.00047126 | 13150 | 5.893611 | 16.6 | 0.029213 | 0.00051176 | 15148 | 6.789081 | 36.333 | 0.063651 | 0.00048192 | 18810 | 8.430328
12.75 | 0.039875 | 0.00047978 | 13483 | 6.042856 | 16.783 | 0.02964 | 0.0005203 | 15314 | 6.86348 | 36.467 | 0.064077 | 0.00049044 | 18810 | 8.430328
12.933 | 0.040302 | 0.00048832 | 13816 | 6.192101 | 16.983 | 0.030066 | 0.00052882 | 15480 | 6.937878 | 36.6 | 0.064504 | 0.00049898 | 18810 | 8.430328
13.133 | 0.040728 | 0.00049684 | 13816 | 6.192101 | 17.2 | 0.030493 | 0.00053736 | 15813 | 7.087123 | 36.717 | 0.06493 | 0.0005075 | 18810 | 8.430328
13.367 | 0.041155 | 0.00050538 | 14149 | 6.341346 | 17.417 | 0.030919 | 0.00054588 | 15980 | 7.16197 | 36.85 | 0.065357 | 0.00051604 | 18810 | 8.430328
13.6 | 0.041581 | 0.0005139 | 14482 | 6.490591 | 17.6 | 0.031346 | 0.00055442 | 16313 | 7.311215
13.85 | 0.042008 | 0.00052244 | 14648 | 6.564989 | 17.833 | 0.031772 | 0.00056294 | 16479 | 7.385613
14.117 | 0.042434 | 0.00053096 | 14815 | 6.639836 | 18.033 | 0.032199 | 0.00057148 | 16646 | 7.46046
14.367 | 0.04286 | 0.00053948 | 14981 | 6.714234 | 18.25 | 0.032625 | 0.00058 | 16812 | 7.534858
14.617 | 0.043287 | 0.00054802 | 15314 | 6.86348 | 18.467 | 0.033052 | 0.00058854 | 17145 | 7.684103
14.9 | 0.043713 | 0.00055654 | 15480 | 6.937878 | 18.667 | 0.033478 | 0.00059706 | 17312 | 7.75895
15.183 | 0.04414 | 0.00056508 | 15647 | 7.012725 | 18.883 | 0.033905 | 0.0006056 | 17644 | 7.907747
15.6 | 0.044566 | 0.0005736 | 15980 | 7.16197 | 19.1 | 0.034331 | 0.00061412 | 17811 | 7.982593
15.817 | 0.044993 | 0.00058214 | 16313 | 7.311215 | 19.35 | 0.034758 | 0.00062266 | 17977 | 8.056992
15.983 | 0.045419 | 0.00059066 | 16479 | 7.385613 | 19.533 | 0.035184 | 0.00063118 | 18144 | 8.131838
16.15 | 0.045846 | 0.0005992 | 16646 | 7.46046 | 19.767 | 0.03561 | 0.0006397 | 18477 | 8.281083
16.333 | 0.046272 | 0.00060772 | 16979 | 7.609705 | 19.983 | 0.036037 | 0.00064824 | 18643 | 8.355482
16.517 | 0.046699 | 0.00061626 | 17145 | 7.684103 | 20.217 | 0.036463 | 0.00065676 | 18810 | 8.430328
16.7 | 0.047125 | 0.00062478 | 17312 | 7.75895
16.883 | 0.047552 | 0.00063332 | 17644 | 7.907747
17.083 | 0.047978 | 0.00064184 | 17811 | 7.982593
17.3 | 0.048405 | 0.00065038 | 18144 | 8.131838
17.5 | 0.048831 | 0.0006589 | 18310 | 8.206237
17.667 | 0.049258 | 0.00066744 | 18477 | 8.281083
17.883 | 0.049684 | 0.00067596 | 18643 | 8.355482

## QD05-02
Id | Circular area (m2) | Base length (mm) | Predicted strength (MPa) | Minimum stress (MPa) | Maximum stress (MPa) | Mean module (GPa) | Standard deviation (GPa)
QD05-02 | 0.002325131 | 50 | 33 | 0.75 | 9.4
| Loading 1 | Unloading 1 | Loading 2 | Unloading 2 | Loading 3 | Unloading 3 | Loading 4
E (GPa) | 36.88882 | 36.28979 | 37.47475 | 36.191 | 36.52691 | 36.19555 | 35.61063
Loading 1 |  |  |  |  | Unloading 1 |  |  |  |  | Loading 2 |  |  |  |  | Unloading 2 |  |  |  |  | Loading 3 |  |  |  |  | Unloading 3 |  |  |  |  | Loading 4
Time (s) | Strain (mm) | Specific Strain (mm/mm) | Force (N) | Stress (MPa) | Time (s) | Strain (mm) | Specific Strain (mm/mm) | Force (N) | Stress (MPa) | Time (s) | Strain (mm) | Specific Strain (mm/mm) | Force (N) | Stress (MPa) | Time (s) | Strain (mm) | Specific Strain (mm/mm) | Force (N) | Stress (MPa) | Time (s) | Strain (mm) | Specific Strain (mm/mm) | Force (N) | Stress (MPa) | Time (s) | Strain (mm) | Specific Strain (mm/mm) | Force (N) | Stress (MPa) | Time (s) | Strain (mm) | Specific Strain (mm/mm) | Force (N) | Stress (MPa)
3.0167 | 0.00063971 | 0 | 1997.5 | 0.8590916 | 83.4 | 0.012368 | 0.0002388306 | 21806 | 9.378398 | 167.27 | 0.00053309 | 0 | 1831 | 0.7874827 | 248.43 | 0.011835 | 0.0002345676 | 21639 | 9.306574 | 331.95 | 0.00010662 | 0 | 1831 | 0.7874827 | 413.25 | 0.011728 | 0.00023456 | 21473 | 9.235181 | 527.65 | 0 | 0 | 1997.5 | 0.8590916
3.5167 | 0.00085294 | 4.2646e-06 | 2496.9 | 1.073875 | 83.9 | 0.011941 | 0.0002302906 | 21473 | 9.235181 | 167.68 | 0.00063971 | 2.1324e-06 | 2496.9 | 1.073875 | 248.9 | 0.011515 | 0.0002281676 | 20974 | 9.020569 | 332.45 | 0.00031985 | 4.2646e-06 | 2330.4 | 1.002266 | 413.75 | 0.011408 | 0.00022816 | 20974 | 9.020569 | 528.15 | 0.00021324 | 4.2648e-06 | 2163.9 | 0.9306574
4.0167 | 0.0010662 | 8.5298e-06 | 2996.2 | 1.288616 | 84.333 | 0.011728 | 0.0002260306 | 20807 | 8.948745 | 168.18 | 0.00095956 | 8.5294e-06 | 2663.3 | 1.145441 | 249.4 | 0.011302 | 0.0002239076 | 20474 | 8.805527 | 332.95 | 0.00053309 | 8.5294e-06 | 2829.8 | 1.21705 | 414.25 | 0.011088 | 0.00022176 | 20474 | 8.805527 | 528.62 | 0.00053309 | 1.06618e-05 | 2829.8 | 1.21705
4.5167 | 0.0011728 | 1.06618e-05 | 3495.6 | 1.503399 | 84.833 | 0.011408 | 0.0002196306 | 20308 | 8.734133 | 168.68 | 0.0011728 | 1.27942e-05 | 3329.1 | 1.431791 | 249.88 | 0.010875 | 0.0002153676 | 19975 | 8.590916 | 333.45 | 0.00074633 | 1.27942e-05 | 3162.7 | 1.360225 | 414.75 | 0.010875 | 0.0002175 | 19975 | 8.590916 | 529.12 | 0.00074633 | 1.49266e-05 | 3162.7 | 1.360225
5.0167 | 0.001386 | 1.49258e-05 | 3662 | 1.574965 | 85.333 | 0.011088 | 0.0002132306 | 19808 | 8.519092 | 169.18 | 0.001386 | 1.70582e-05 | 3662 | 1.574965 | 250.38 | 0.010662 | 0.0002111076 | 19642 | 8.447698 | 333.95 | 0.00095956 | 1.70588e-05 | 3662 | 1.574965 | 415.22 | 0.010555 | 0.0002111 | 19309 | 8.30448 | 529.62 | 0.00085294 | 1.70588e-05 | 3662 | 1.574965
5.3167 | 0.0015993 | 1.91918e-05 | 4327.9 | 1.861358 | 85.833 | 0.010875 | 0.0002089706 | 19309 | 8.30448 | 169.68 | 0.0015993 | 2.13242e-05 | 4161.4 | 1.789749 | 250.82 | 0.010449 | 0.0002068476 | 18976 | 8.161262 | 334.45 | 0.0011728 | 2.13236e-05 | 3995 | 1.718183 | 415.72 | 0.010342 | 0.00020684 | 18976 | 8.161262 | 530.12 | 0.0011728 | 2.3456e-05 | 3995 | 1.718183
5.8 | 0.0020257 | 2.77198e-05 | 4660.8 | 2.004533 | 86.333 | 0.010555 | 0.0002025706 | 18810 | 8.089869 | 170.18 | 0.0019191 | 2.77202e-05 | 4494.3 | 1.932924 | 251.32 | 0.010129 | 0.0002004476 | 18643 | 8.018045 | 334.95 | 0.0014927 | 2.77216e-05 | 4494.3 | 1.932924 | 416.22 | 0.010022 | 0.00020044 | 18477 | 7.946651 | 530.62 | 0.0014927 | 2.9854e-05 | 4494.3 | 1.932924
6.1833 | 0.002239 | 3.19858e-05 | 5326.6 | 2.290882 | 86.833 | 0.010235 | 0.0001961706 | 18310 | 7.874827 | 170.68 | 0.0021324 | 3.19862e-05 | 5160.2 | 2.219316 | 251.82 | 0.0098089 | 0.0001940456 | 17977 | 7.731609 | 335.43 | 0.0019191 | 3.62496e-05 | 4993.7 | 2.147707 | 416.72 | 0.0097022 | 0.000194044 | 17977 | 7.731609 | 531.07 | 0.0019191 | 3.8382e-05 | 4827.2 | 2.076099
6.6833 | 0.0025588 | 3.83818e-05 | 5659.5 | 2.434057 | 87.333 | 0.0099155 | 0.0001897806 | 17811 | 7.660215 | 171.18 | 0.0023456 | 3.62502e-05 | 5826 | 2.505666 | 252.32 | 0.009489 | 0.0001876476 | 17478 | 7.516997 | 335.77 | 0.0021324 | 4.05156e-05 | 5659.5 | 2.434057 | 417.22 | 0.0093824 | 0.000187648 | 17478 | 7.516997 | 531.5 | 0.002239 | 4.478e-05 | 5493.1 | 2.362491
7.0167 | 0.0028787 | 4.47798e-05 | 6325.4 | 2.720449 | 87.833 | 0.0095956 | 0.0001833826 | 17312 | 7.445604 | 171.48 | 0.0027721 | 4.47802e-05 | 6158.9 | 2.648841 | 252.82 | 0.0092758 | 0.0001833836 | 17145 | 7.37378 | 336.15 | 0.0025588 | 4.90436e-05 | 5826 | 2.505666 | 417.72 | 0.0090625 | 0.00018125 | 16812 | 7.230562 | 531.82 | 0.0026655 | 5.331e-05 | 5826 | 2.505666
7.45 | 0.0033052 | 5.33098e-05 | 6658.3 | 2.863624 | 88.283 | 0.0093824 | 0.0001791186 | 16646 | 7.159168 | 171.8 | 0.0029853 | 4.90442e-05 | 6824.7 | 2.93519 | 253.28 | 0.0089559 | 0.0001769856 | 16479 | 7.087344 | 336.4 | 0.0027721 | 5.33096e-05 | 6491.8 | 2.792015 | 418.22 | 0.0088493 | 0.000176986 | 16479 | 7.087344 | 532.15 | 0.0028787 | 5.7574e-05 | 6491.8 | 2.792015
7.6667 | 0.0034118 | 5.54418e-05 | 7324.1 | 3.149974 | 88.783 | 0.0090625 | 0.0001727206 | 16313 | 7.01595 | 172.27 | 0.0034118 | 5.75742e-05 | 7157.6 | 3.078365 | 253.78 | 0.0087427 | 0.0001727216 | 16146 | 6.944126 | 336.82 | 0.0029853 | 5.75736e-05 | 7157.6 | 3.078365 | 418.72 | 0.0086361 | 0.000172722 | 16146 | 6.944126 | 532.52 | 0.0033052 | 6.6104e-05 | 6824.7 | 2.93519
8.1667 | 0.0037316 | 6.18378e-05 | 7823.5 | 3.364757 | 89.283 | 0.0088493 | 0.0001684566 | 15980 | 6.872733 | 172.6 | 0.0035184 | 5.97062e-05 | 7823.5 | 3.364757 | 254.28 | 0.0084228 | 0.0001663236 | 15813 | 6.800909 | 337.2 | 0.0034118 | 6.61036e-05 | 7490.6 | 3.221583 | 419.22 | 0.0083162 | 0.000166324 | 15647 | 6.729515 | 532.87 | 0.0035184 | 7.0368e-05 | 7490.6 | 3.221583
8.5667 | 0.0040515 | 6.82358e-05 | 8489.3 | 3.651107 | 89.783 | 0.0086361 | 0.0001641926 | 15647 | 6.729515 | 173 | 0.0039449 | 6.82362e-05 | 8322.8 | 3.579498 | 254.78 | 0.0082096 | 0.0001620596 | 15647 | 6.729515 | 337.62 | 0.0037316 | 7.24996e-05 | 8156.4 | 3.507932 | 419.72 | 0.0082096 | 0.000164192 | 15480 | 6.657691 | 533.28 | 0.0039449 | 7.8898e-05 | 7823.5 | 3.364757
9.0667 | 0.004478 | 7.67658e-05 | 8988.7 | 3.865891 | 90.283 | 0.0084228 | 0.0001599266 | 15314 | 6.586297 | 173.5 | 0.0041581 | 7.25002e-05 | 8655.8 | 3.722716 | 255.25 | 0.0079964 | 0.0001577956 | 14981 | 6.443079 | 338.12 | 0.0039449 | 7.67656e-05 | 8489.3 | 3.651107 | 420.18 | 0.0078897 | 0.000157794 | 14815 | 6.371685 | 533.68 | 0.0041581 | 8.3162e-05 | 8489.3 | 3.651107
9.5333 | 0.0047978 | 8.31618e-05 | 9654.5 | 4.15224 | 90.783 | 0.008103 | 0.0001535306 | 14815 | 6.371685 | 173.87 | 0.0043713 | 7.67642e-05 | 9321.6 | 4.009065 | 255.7 | 0.0075699 | 0.0001492656 | 14315 | 6.156644 | 338.53 | 0.0042647 | 8.31616e-05 | 9155.1 | 3.937456 | 420.55 | 0.0075699 | 0.000151398 | 14149 | 6.08525 | 534.18 | 0.004478 | 8.956e-05 | 8988.7 | 3.865891
10.033 | 0.0050111 | 8.74278e-05 | 9987.4 | 4.295415 | 91.117 | 0.0078897 | 0.0001492646 | 14149 | 6.08525 | 174.33 | 0.0047978 | 8.52942e-05 | 9654.5 | 4.15224 | 256.2 | 0.00725 | 0.0001428676 | 13649 | 5.870208 | 339.03 | 0.0045846 | 8.95596e-05 | 9654.5 | 4.15224 | 420.98 | 0.0071434 | 0.000142868 | 13816 | 5.942032 | 534.67 | 0.0046912 | 9.3824e-05 | 9654.5 | 4.15224
10.433 | 0.0053309 | 9.38238e-05 | 10653 | 4.581678 | 91.533 | 0.0074633 | 0.0001407366 | 13649 | 5.870208 | 174.83 | 0.0050111 | 8.95602e-05 | 10154 | 4.367067 | 256.65 | 0.0068236 | 0.0001343396 | 13317 | 5.72742 | 339.53 | 0.0049044 | 9.59556e-05 | 9987.4 | 4.295415 | 421.4 | 0.0069302 | 0.000138604 | 13150 | 5.655597 | 535.03 | 0.0051177 | 0.000102354 | 9654.5 | 4.15224
10.933 | 0.0056508 | 0.0001002218 | 10986 | 4.724896 | 92.033 | 0.0071434 | 0.0001343386 | 13150 | 5.655597 | 175.32 | 0.0054375 | 9.80882e-05 | 10653 | 4.581678 | 257.08 | 0.0066103 | 0.0001300736 | 12651 | 5.440985 | 339.97 | 0.0051177 | 0.0001002216 | 10653 | 4.581678 | 421.9 | 0.0066103 | 0.000132206 | 12651 | 5.440985 | 535.43 | 0.0053309 | 0.000106618 | 10320 | 4.438461
11.317 | 0.0059706 | 0.0001066178 | 11652 | 5.011332 | 92.483 | 0.0068236 | 0.0001279426 | 12484 | 5.369161 | 175.82 | 0.0056508 | 0.0001023542 | 11319 | 4.868114 | 257.58 | 0.0062905 | 0.0001236776 | 12318 | 5.297767 | 340.42 | 0.0055441 | 0.0001087496 | 10986 | 4.724896 | 422.38 | 0.0061839 | 0.000123678 | 12151 | 5.225943 | 535.93 | 0.0055441 | 0.000110882 | 10820 | 4.653502
11.817 | 0.0061839 | 0.0001108838 | 11985 | 5.154549 | 92.983 | 0.0065037 | 0.0001215446 | 11985 | 5.154549 | 176.32 | 0.005864 | 0.0001066182 | 11818 | 5.082725 | 258.02 | 0.0059706 | 0.0001172796 | 11652 | 5.011332 | 340.85 | 0.0057574 | 0.0001130156 | 11652 | 5.011332 | 422.88 | 0.0059706 | 0.000119412 | 11652 | 5.011332 | 536.38 | 0.0059706 | 0.000119412 | 11319 | 4.868114
12.3 | 0.0066103 | 0.0001194118 | 12484 | 5.369161 | 93.483 | 0.0062905 | 0.0001172806 | 11486 | 4.939938 | 176.78 | 0.0062905 | 0.0001151482 | 12318 | 5.297767 | 258.52 | 0.0057574 | 0.0001130156 | 11319 | 4.868114 | 341.35 | 0.0060772 | 0.0001194116 | 11985 | 5.154549 | 423.38 | 0.0057574 | 0.000115148 | 11153 | 4.79672 | 536.88 | 0.0062905 | 0.00012581 | 11818 | 5.082725
12.8 | 0.0068236 | 0.0001236778 | 12984 | 5.584203 | 93.9 | 0.005864 | 0.0001087506 | 11153 | 4.79672 | 177.28 | 0.0063971 | 0.0001172802 | 12817 | 5.512379 | 259.02 | 0.0054375 | 0.0001066176 | 10653 | 4.581678 | 341.83 | 0.0063971 | 0.0001258096 | 12651 | 5.440985 | 423.73 | 0.0053309 | 0.000106618 | 10653 | 4.581678 | 537.38 | 0.0065037 | 0.000130074 | 12318 | 5.297767
13.3 | 0.0070368 | 0.0001279418 | 13317 | 5.72742 | 94.383 | 0.0056508 | 0.0001044866 | 10487 | 4.510284 | 177.78 | 0.0067169 | 0.0001236762 | 12984 | 5.584203 | 259.52 | 0.0051177 | 0.0001002216 | 10154 | 4.367067 | 342.33 | 0.0066103 | 0.0001300736 | 12984 | 5.584203 | 424.23 | 0.0051177 | 0.000102354 | 10320 | 4.438461 | 537.88 | 0.0067169 | 0.000134338 | 12817 | 5.512379
13.8 | 0.00725 | 0.0001322058 | 13982 | 6.013426 | 94.883 | 0.0053309 | 9.80886e-05 | 10154 | 4.367067 | 178.28 | 0.0069302 | 0.0001279422 | 13483 | 5.798814 | 260.02 | 0.0047978 | 9.38236e-05 | 9654.5 | 4.15224 | 342.83 | 0.0068236 | 0.0001343396 | 13483 | 5.798814 | 424.73 | 0.0047978 | 9.5956e-05 | 9820.9 | 4.223806 | 538.38 | 0.0069302 | 0.000138604 | 13150 | 5.655597
14.3 | 0.0075699 | 0.0001386038 | 14315 | 6.156644 | 95.383 | 0.0051177 | 9.38246e-05 | 9654.5 | 4.15224 | 178.78 | 0.0071434 | 0.0001322062 | 13982 | 6.013426 | 260.52 | 0.004478 | 8.74276e-05 | 9321.6 | 4.009065 | 343.33 | 0.0070368 | 0.0001386036 | 13816 | 5.942032 | 425.22 | 0.0045846 | 9.1692e-05 | 9155.1 | 3.937456 | 538.88 | 0.00725 | 0.000145 | 13483 | 5.798814
14.8 | 0.0077831 | 0.0001428678 | 14815 | 6.371685 | 95.833 | 0.0047978 | 8.74266e-05 | 8988.7 | 3.865891 | 179.28 | 0.0074633 | 0.0001386042 | 14482 | 6.228468 | 260.9 | 0.0041581 | 8.10296e-05 | 8655.8 | 3.722716 | 343.83 | 0.00725 | 0.0001428676 | 14315 | 6.156644 | 425.67 | 0.0041581 | 8.3162e-05 | 8822.2 | 3.794282 | 539.38 | 0.0074633 | 0.000149266 | 13982 | 6.013426
15.233 | 0.008103 | 0.0001492658 | 15480 | 6.657691 | 96.267 | 0.0043713 | 7.88966e-05 | 8822.2 | 3.794282 | 179.72 | 0.0078897 | 0.0001471322 | 14981 | 6.443079 | 261.4 | 0.0038383 | 7.46336e-05 | 8322.8 | 3.579498 | 344.33 | 0.0075699 | 0.0001492656 | 14648 | 6.299861 | 426.15 | 0.0039449 | 7.8898e-05 | 8156.4 | 3.507932 | 539.88 | 0.0077831 | 0.000155662 | 14482 | 6.228468
15.683 | 0.0084228 | 0.0001556618 | 16146 | 6.944126 | 96.65 | 0.0042647 | 7.67646e-05 | 8156.4 | 3.507932 | 180.05 | 0.008103 | 0.0001513982 | 15647 | 6.729515 | 261.88 | 0.0037316 | 7.24996e-05 | 7657 | 3.293148 | 344.62 | 0.0077831 | 0.0001535296 | 15314 | 6.586297 | 426.6 | 0.0035184 | 7.0368e-05 | 7989.9 | 3.436323 | 540.18 | 0.0079964 | 0.000159928 | 15148 | 6.514903
16.067 | 0.0088493 | 0.0001641918 | 16313 | 7.01595 | 97.15 | 0.0038383 | 6.82366e-05 | 7823.5 | 3.364757 | 180.5 | 0.0085294 | 0.0001599262 | 16146 | 6.944126 | 262.35 | 0.0033052 | 6.39716e-05 | 7157.6 | 3.078365 | 344.98 | 0.0082096 | 0.0001620596 | 15647 | 6.729515 | 426.97 | 0.0034118 | 6.8236e-05 | 7324.1 | 3.149974 | 540.58 | 0.0084228 | 0.000168456 | 15480 | 6.657691
16.45 | 0.0090625 | 0.0001684558 | 16979 | 7.302386 | 97.583 | 0.0037316 | 6.61026e-05 | 7157.6 | 3.078365 | 181 | 0.0088493 | 0.0001663242 | 16646 | 7.159168 | 262.85 | 0.0030919 | 5.97056e-05 | 6658.3 | 2.863624 | 345.38 | 0.0084228 | 0.0001663236 | 16313 | 7.01595 | 427.47 | 0.0031985 | 6.397e-05 | 6824.7 | 2.93519 | 541 | 0.0087427 | 0.000174854 | 16146 | 6.944126
16.95 | 0.0093824 | 0.0001748538 | 17478 | 7.516997 | 98.083 | 0.0033052 | 5.75746e-05 | 6824.7 | 2.93519 | 181.5 | 0.0091692 | 0.0001727222 | 17312 | 7.445604 | 263.35 | 0.0027721 | 5.33096e-05 | 6491.8 | 2.792015 | 345.88 | 0.0087427 | 0.0001727216 | 16812 | 7.230562 | 427.92 | 0.0027721 | 5.5442e-05 | 6658.3 | 2.863624 | 541.5 | 0.0089559 | 0.000179118 | 16646 | 7.159168
17.45 | 0.0097022 | 0.0001812498 | 17977 | 7.731609 | 98.583 | 0.0031985 | 5.54406e-05 | 6325.4 | 2.720449 | 182 | 0.009489 | 0.0001791182 | 17811 | 7.660215 | 263.67 | 0.0026655 | 5.11776e-05 | 5826 | 2.505666 | 346.35 | 0.0091692 | 0.0001812516 | 17312 | 7.445604 | 428.32 | 0.0025588 | 5.1176e-05 | 5992.4 | 2.577232 | 541.92 | 0.0092758 | 0.000185516 | 17312 | 7.445604
17.95 | 0.010022 | 0.0001876458 | 18477 | 7.946651 | 98.983 | 0.0027721 | 4.69126e-05 | 5826 | 2.505666 | 182.5 | 0.0098089 | 0.0001855162 | 18477 | 7.946651 | 264.15 | 0.002239 | 4.26476e-05 | 5659.5 | 2.434057 | 346.85 | 0.0093824 | 0.0001855156 | 17811 | 7.660215 | 428.82 | 0.0023456 | 4.6912e-05 | 5493.1 | 2.362491 | 542.42 | 0.0095956 | 0.000191912 | 17644 | 7.588391
18.45 | 0.010342 | 0.0001940458 | 18976 | 8.161262 | 99.483 | 0.0026655 | 4.47806e-05 | 5493.1 | 2.362491 | 183 | 0.010022 | 0.0001897782 | 18810 | 8.089869 | 264.47 | 0.0021324 | 4.05156e-05 | 4993.7 | 2.147707 | 347.33 | 0.0097022 | 0.0001919116 | 18477 | 7.946651 | 429.32 | 0.0020257 | 4.0514e-05 | 5160.2 | 2.219316 | 542.92 | 0.0099155 | 0.00019831 | 18310 | 7.874827
18.95 | 0.010662 | 0.0002004458 | 19475 | 8.375874 | 99.933 | 0.002239 | 3.62506e-05 | 4827.2 | 2.076099 | 183.48 | 0.010449 | 0.0001983182 | 19309 | 8.30448 | 264.97 | 0.0019191 | 3.62496e-05 | 4494.3 | 1.932924 | 347.83 | 0.010022 | 0.0001983076 | 18810 | 8.089869 | 429.82 | 0.0018125 | 3.625e-05 | 4660.8 | 2.004533 | 543.42 | 0.010235 | 0.0002047 | 18810 | 8.089869
19.417 | 0.010982 | 0.0002068458 | 20141 | 8.662309 | 100.43 | 0.0020257 | 3.19846e-05 | 4494.3 | 1.932924 | 183.93 | 0.010662 | 0.0002025782 | 19975 | 8.590916 | 265.47 | 0.0014927 | 2.77216e-05 | 4161.4 | 1.789749 | 348.32 | 0.010342 | 0.0002047076 | 19475 | 8.375874 | 430.25 | 0.0014927 | 2.9854e-05 | 3995 | 1.718183 | 543.92 | 0.010555 | 0.0002111 | 19309 | 8.30448
19.917 | 0.011302 | 0.0002132458 | 20474 | 8.805527 | 100.93 | 0.0017059 | 2.55886e-05 | 4161.4 | 1.789749 | 184.43 | 0.010875 | 0.0002068382 | 20308 | 8.734133 | 265.97 | 0.0012794 | 2.34556e-05 | 3662 | 1.574965 | 348.82 | 0.010662 | 0.0002111076 | 19975 | 8.590916 | 430.75 | 0.0012794 | 2.5588e-05 | 3495.6 | 1.503399 | 544.42 | 0.010875 | 0.0002175 | 19808 | 8.519092
20.417 | 0.011621 | 0.0002196258 | 21140 | 9.091963 | 101.28 | 0.0015993 | 2.34566e-05 | 3495.6 | 1.503399 | 184.93 | 0.011195 | 0.0002132382 | 20807 | 8.948745 | 266.45 | 0.0010662 | 1.91916e-05 | 2996.2 | 1.288616 | 349.32 | 0.010982 | 0.0002175076 | 20474 | 8.805527 | 431.25 | 0.00095956 | 1.91912e-05 | 3329.1 | 1.431791 | 544.92 | 0.011088 | 0.00022176 | 20141 | 8.662309
20.917 | 0.011835 | 0.0002239058 | 21473 | 9.235181 | 101.78 | 0.001386 | 1.91906e-05 | 3162.7 | 1.360225 | 185.43 | 0.011515 | 0.0002196382 | 21306 | 9.163357 | 266.95 | 0.00074633 | 1.27942e-05 | 2829.8 | 1.21705 | 349.82 | 0.011195 | 0.0002217676 | 20974 | 9.020569 | 431.72 | 0.00063971 | 1.27942e-05 | 2663.3 | 1.145441 | 545.33 | 0.011302 | 0.00022604 | 20807 | 8.948745
[5 empty] | 102.28 | 0.0010662 | 1.27946e-05 | 2663.3 | 1.145441 | 185.93 | 0.011728 | 0.0002238982 | 21806 | 9.378398 | 267.45 | 0.00053309 | 8.5294e-06 | 2496.9 | 1.073875 | 350.3 | 0.011621 | 0.0002302876 | 21473 | 9.235181 | 432.22 | 0.00042647 | 8.5294e-06 | 2330.4 | 1.002266 | 545.82 | 0.011728 | 0.00023456 | 21306 | 9.163357
[5 empty] | 102.78 | 0.00074633 | 6.3972e-06 | 2496.9 | 1.073875 | [5 empty] | 267.95 | 0.00021324 | 2.1324e-06 | 2163.9 | 0.9306574 | 350.8 | 0.011835 | 0.0002345676 | 21806 | 9.378398 | 432.72 | 0.00021324 | 4.2648e-06 | 1997.5 | 0.8590916 | 546.32 | 0.011941 | 0.00023882 | 21639 | 9.306574
[5 empty] | 103.27 | 0.00053309 | 2.1324e-06 | 1831 | 0.7874827 | [5 empty] | 268.45 | 0.00010662 | 0 | 1831 | 0.7874827 | [5 empty] | 433.22 | 0 | 0 | 1831 | 0.7874827
[5 empty] | 103.77 | 0.00042647 | 0 | 1831 | 0.7874827

## EU05-01
Id | Circular area (m2) | Base length (mm) | Predicted strength (MPa) | Minimum stress (MPa) | Maximum stress (MPa) | Mean module (GPa) | Standard deviation (GPa)
EU05-01 | 0.002346976 | 50 | 33 | 0.75 | 9.4
| Loading 1 | Unloading 1 | Loading 2 | Unloading 2 | Loading 3 | Unloading 3 | Loading 4
E (GPa) | 37.71627 | 34.87137 | 37.91971 | 35.55043 | 37.86783 | 35.96081 | 39.17288
Loading 1 |  |  |  |  | Unloading 1 |  |  |  |  | Loading 2 |  |  |  |  | Unloading 2 |  |  |  |  | Loading 3 |  |  |  |  | Unloading 3 |  |  |  |  | Loading 4
Time (s) | Strain (mm) | Specific Strain (mm/mm) | Force (N) | Stress (MPa) | Time (s) | Strain (mm) | Specific Strain (mm/mm) | Force (N) | Stress (MPa) | Time (s) | Strain (mm) | Specific Strain (mm/mm) | Force (N) | Stress (MPa) | Time (s) | Strain (mm) | Specific Strain (mm/mm) | Force (N) | Stress (MPa) | Time (s) | Strain (mm) | Specific Strain (mm/mm) | Force (N) | Stress (MPa) | Time (s) | Strain (mm) | Specific Strain (mm/mm) | Force (N) | Stress (MPa) | Time (s) | Strain (mm) | Specific Strain (mm/mm) | Force (N) | Stress (MPa)
3.5167 | 0.00095956 | 0 | 1831 | 0.780153 | 83.567 | 0.013327 | 0.000240952 | 21972 | 9.361835 | 167.43 | 0.00063971 | 0 | 1831 | 0.780153 | 247.93 | 0.013007 | 0.000234552 | 21972 | 9.361835 | 331.72 | 0.00095956 | 0 | 1997.5 | 0.8510953 | 412.48 | 0.013434 | 0.000230298 | 21806 | 9.291106 | 526.38 | 0.0029853 | 0 | 1831 | 0.780153
4.0167 | 0.0011728 | 4.2648e-06 | 2163.9 | 0.9219951 | 84.067 | 0.013221 | 0.000238832 | 21639 | 9.219951 | 167.93 | 0.00085294 | 4.2646e-06 | 2163.9 | 0.9219951 | 248.43 | 0.012794 | 0.000230292 | 21473 | 9.149221 | 332.22 | 0.0011728 | 4.2648e-06 | 2330.4 | 0.9929374 | 412.82 | 0.013434 | 0.000230298 | 21140 | 9.007337 | 526.88 | 0.0031985 | 4.264e-06 | 1831 | 0.780153
4.5167 | 0.001386 | 8.5288e-06 | 2496.9 | 1.06388 | 84.517 | 0.013114 | 0.000236692 | 20974 | 8.936607 | 168.43 | 0.0011728 | 1.06618e-05 | 2496.9 | 1.06388 | 248.87 | 0.012688 | 0.000228172 | 20807 | 8.865452 | 332.72 | 0.001386 | 8.5288e-06 | 2496.9 | 1.06388 | 413.32 | 0.013327 | 0.000228158 | 20807 | 8.865452 | 527.38 | 0.0034118 | 8.53e-06 | 2163.9 | 0.9219951
5.0167 | 0.0017059 | 1.49268e-05 | 2829.8 | 1.205722 | 85.017 | 0.012901 | 0.000232432 | 20641 | 8.794723 | 168.9 | 0.0014927 | 1.70598e-05 | 3162.7 | 1.347564 | 249.37 | 0.012581 | 0.000226032 | 20474 | 8.723567 | 333.22 | 0.0015993 | 1.27948e-05 | 2829.8 | 1.205722 | 413.82 | 0.013114 | 0.000223898 | 20474 | 8.723567 | 527.88 | 0.003625 | 1.2794e-05 | 2496.9 | 1.06388
5.5167 | 0.0020257 | 2.13228e-05 | 3495.6 | 1.489406 | 85.5 | 0.012688 | 0.000228172 | 19975 | 8.510953 | 169.4 | 0.0018125 | 2.34558e-05 | 3495.6 | 1.489406 | 249.87 | 0.012368 | 0.000221772 | 19975 | 8.510953 | 333.72 | 0.0019191 | 1.91908e-05 | 3329.1 | 1.418464 | 414.27 | 0.012901 | 0.000219638 | 19808 | 8.439798 | 528.38 | 0.0038383 | 1.706e-05 | 2663.3 | 1.13478
6.0167 | 0.0023456 | 2.77208e-05 | 3995 | 1.702191 | 86 | 0.012474 | 0.000223892 | 19642 | 8.369068 | 169.72 | 0.0020257 | 2.77198e-05 | 4161.4 | 1.77309 | 250.37 | 0.012154 | 0.000217492 | 19642 | 8.369068 | 334.22 | 0.002239 | 2.55888e-05 | 3828.5 | 1.631248 | 414.77 | 0.012688 | 0.000215378 | 19475 | 8.297913 | 528.82 | 0.0040515 | 2.1324e-05 | 3329.1 | 1.418464
6.3 | 0.0026655 | 3.41188e-05 | 4660.8 | 1.985875 | 86.483 | 0.012261 | 0.000219632 | 18976 | 8.085299 | 170.12 | 0.0024522 | 3.62498e-05 | 4660.8 | 1.985875 | 250.75 | 0.011941 | 0.000213232 | 18976 | 8.085299 | 334.58 | 0.0026655 | 3.41188e-05 | 4494.3 | 1.914933 | 415.27 | 0.012368 | 0.000208978 | 18810 | 8.01457 | 529.32 | 0.0043713 | 2.772e-05 | 3495.6 | 1.489406
6.55 | 0.0030919 | 4.26468e-05 | 4993.7 | 2.127717 | 86.983 | 0.012048 | 0.000215372 | 18477 | 7.872685 | 170.52 | 0.0027721 | 4.26478e-05 | 5326.6 | 2.269559 | 251.25 | 0.011728 | 0.000208972 | 18643 | 7.943414 | 334.95 | 0.0029853 | 4.05148e-05 | 5160.2 | 2.198659 | 415.77 | 0.012154 | 0.000204698 | 18477 | 7.872685 | 529.72 | 0.0046912 | 3.4118e-05 | 4161.4 | 1.77309
6.7833 | 0.0033052 | 4.69128e-05 | 5659.5 | 2.411401 | 87.483 | 0.011728 | 0.000208972 | 18144 | 7.7308 | 170.95 | 0.0030919 | 4.90438e-05 | 5992.4 | 2.553243 | 251.73 | 0.011515 | 0.000204712 | 17977 | 7.659645 | 335.33 | 0.0033052 | 4.69128e-05 | 5826 | 2.482344 | 416.2 | 0.011941 | 0.000200438 | 17811 | 7.588916 | 530.08 | 0.0051177 | 4.2648e-05 | 4327.9 | 1.844033
7.2 | 0.0037316 | 5.54408e-05 | 6158.9 | 2.624186 | 87.983 | 0.011515 | 0.000204712 | 17478 | 7.447031 | 171.43 | 0.0035184 | 5.75738e-05 | 6491.8 | 2.766028 | 252.23 | 0.011195 | 0.000198312 | 17478 | 7.447031 | 335.73 | 0.0037316 | 5.54408e-05 | 6325.4 | 2.695128 | 416.7 | 0.011728 | 0.000196178 | 17478 | 7.447031 | 530.27 | 0.0052243 | 4.478e-05 | 4993.7 | 2.127717
7.4667 | 0.0038383 | 5.75748e-05 | 6824.7 | 2.90787 | 88.483 | 0.011195 | 0.000198312 | 16979 | 7.234417 | 171.93 | 0.0038383 | 6.39718e-05 | 6991.2 | 2.978812 | 252.73 | 0.010982 | 0.000194052 | 16979 | 7.234417 | 336.13 | 0.0040515 | 6.18388e-05 | 6991.2 | 2.978812 | 417.17 | 0.011515 | 0.000191918 | 16812 | 7.163261 | 530.62 | 0.0055441 | 5.1176e-05 | 5659.5 | 2.411401
7.8333 | 0.0042647 | 6.61028e-05 | 7157.6 | 3.049712 | 88.983 | 0.010875 | 0.000191912 | 16479 | 7.021377 | 172.27 | 0.0039449 | 6.61038e-05 | 7657 | 3.262497 | 253.23 | 0.010662 | 0.000187652 | 16479 | 7.021377 | 336.63 | 0.0043713 | 6.82348e-05 | 7657 | 3.262497 | 417.67 | 0.011195 | 0.000185518 | 16313 | 6.950647 | 530.92 | 0.0059706 | 5.9706e-05 | 6158.9 | 2.624186
8.2333 | 0.0043713 | 6.82348e-05 | 7823.5 | 3.333439 | 89.483 | 0.010662 | 0.000187652 | 16146 | 6.879492 | 172.75 | 0.0043713 | 7.46318e-05 | 8156.4 | 3.475281 | 253.73 | 0.010449 | 0.000183392 | 16146 | 6.879492 | 337.13 | 0.0045846 | 7.25008e-05 | 8156.4 | 3.475281 | 418.17 | 0.011088 | 0.000183378 | 16146 | 6.879492 | 531.4 | 0.0062905 | 6.6104e-05 | 6824.7 | 2.90787
8.7 | 0.0047978 | 7.67648e-05 | 8156.4 | 3.475281 | 89.983 | 0.010449 | 0.000183392 | 15647 | 6.666878 | 173.25 | 0.0045846 | 7.88978e-05 | 8489.3 | 3.617123 | 254.23 | 0.010235 | 0.000179112 | 15647 | 6.666878 | 337.57 | 0.0049044 | 7.88968e-05 | 8822.2 | 3.758965 | 418.67 | 0.010768 | 0.000176978 | 15647 | 6.666878 | 531.82 | 0.0066103 | 7.25e-05 | 7490.6 | 3.191597
9.0167 | 0.0049044 | 7.88968e-05 | 8822.2 | 3.758965 | 90.483 | 0.010235 | 0.000179112 | 15314 | 6.524993 | 173.57 | 0.0047978 | 8.31618e-05 | 9155.1 | 3.900807 | 254.73 | 0.010022 | 0.000174852 | 15314 | 6.524993 | 338.07 | 0.0052243 | 8.52948e-05 | 9321.6 | 3.97175 | 419.17 | 0.010555 | 0.000172718 | 15314 | 6.524993 | 532.32 | 0.0070368 | 8.103e-05 | 7823.5 | 3.333439
9.5167 | 0.0053309 | 8.74268e-05 | 9321.6 | 3.97175 | 90.983 | 0.010022 | 0.000174852 | 14981 | 6.383108 | 174.07 | 0.0051177 | 8.95598e-05 | 9488 | 4.04265 | 255.23 | 0.0098089 | 0.00017059 | 14981 | 6.383108 | 338.57 | 0.0055441 | 9.16908e-05 | 9654.5 | 4.113592 | 419.67 | 0.010449 | 0.000170598 | 14981 | 6.383108 | 532.55 | 0.0071434 | 8.3162e-05 | 8489.3 | 3.617123
10.017 | 0.0055441 | 9.16908e-05 | 9654.5 | 4.113592 | 91.483 | 0.0097022 | 0.000168456 | 14482 | 6.170494 | 174.52 | 0.0053309 | 9.38238e-05 | 10154 | 4.326419 | 255.73 | 0.0095956 | 0.000166324 | 14648 | 6.241224 | 338.97 | 0.0057574 | 9.59568e-05 | 10320 | 4.397148 | 420.03 | 0.010129 | 0.000164198 | 14315 | 6.099339 | 533.05 | 0.0073566 | 8.7426e-05 | 8655.8 | 3.688066
10.367 | 0.005864 | 9.80888e-05 | 10320 | 4.397148 | 91.8 | 0.009489 | 0.000164192 | 13816 | 5.886725 | 175.02 | 0.0056508 | 0.0001002218 | 10653 | 4.539033 | 256 | 0.0093824 | 0.00016206 | 13982 | 5.957454 | 339.47 | 0.0060772 | 0.0001023528 | 10820 | 4.610188 | 420.5 | 0.0098089 | 0.000157796 | 13649 | 5.815569 | 533.35 | 0.0075699 | 9.1692e-05 | 9321.6 | 3.97175
10.867 | 0.0060772 | 0.0001023528 | 10820 | 4.610188 | 92.25 | 0.0090625 | 0.000155662 | 13317 | 5.674111 | 175.52 | 0.0059706 | 0.0001066178 | 11153 | 4.752073 | 256.45 | 0.0090625 | 0.000155662 | 13317 | 5.674111 | 339.97 | 0.0062905 | 0.0001066188 | 11319 | 4.822802 | 420.98 | 0.009489 | 0.000151398 | 12984 | 5.532226 | 533.85 | 0.0078897 | 9.8088e-05 | 9820.9 | 4.184492
11.367 | 0.0063971 | 0.0001087508 | 11319 | 4.822802 | 92.733 | 0.0088493 | 0.000151398 | 12651 | 5.390341 | 176.02 | 0.0061839 | 0.0001108838 | 11652 | 4.964687 | 256.9 | 0.0086361 | 0.000147134 | 12817 | 5.461071 | 340.45 | 0.0067169 | 0.0001151468 | 11652 | 4.964687 | 421.48 | 0.0090625 | 0.000142868 | 12651 | 5.390341 | 534.35 | 0.008103 | 0.000102354 | 10320 | 4.397148
11.867 | 0.0067169 | 0.0001151468 | 11818 | 5.035417 | 93.2 | 0.0084228 | 0.000142868 | 12151 | 5.177301 | 176.52 | 0.0065037 | 0.0001172798 | 12151 | 5.177301 | 257.4 | 0.0083162 | 0.000140736 | 12318 | 5.248457 | 340.92 | 0.0069302 | 0.0001194128 | 12318 | 5.248457 | 421.9 | 0.0088493 | 0.000138604 | 11985 | 5.106572 | 534.85 | 0.0084228 | 0.00010875 | 10820 | 4.610188
12.367 | 0.0069302 | 0.0001194128 | 12151 | 5.177301 | 93.7 | 0.0082096 | 0.000138604 | 11652 | 4.964687 | 177.02 | 0.0068236 | 0.0001236778 | 12484 | 5.319186 | 257.9 | 0.0079964 | 0.00013434 | 11818 | 5.035417 | 341.42 | 0.0071434 | 0.0001236768 | 12651 | 5.390341 | 422.4 | 0.0085294 | 0.000132206 | 11486 | 4.893958 | 535.35 | 0.0086361 | 0.000113016 | 11319 | 4.822802
12.867 | 0.00725 | 0.0001258088 | 12651 | 5.390341 | 94.183 | 0.0077831 | 0.000130074 | 11319 | 4.822802 | 177.52 | 0.0069302 | 0.0001258098 | 12984 | 5.532226 | 258.35 | 0.0077831 | 0.000130074 | 11153 | 4.752073 | 341.92 | 0.0073566 | 0.0001279408 | 12984 | 5.532226 | 422.9 | 0.0082096 | 0.00012581 | 10986 | 4.680918 | 535.73 | 0.0089559 | 0.000119412 | 11985 | 5.106572
13.367 | 0.0074633 | 0.0001300748 | 13150 | 5.602955 | 94.583 | 0.0076765 | 0.000127942 | 10653 | 4.539033 | 178.02 | 0.00725 | 0.0001322058 | 13483 | 5.74484 | 258.85 | 0.0074633 | 0.000123678 | 10653 | 4.539033 | 342.42 | 0.0076765 | 0.0001343388 | 13483 | 5.74484 | 423.4 | 0.0078897 | 0.000119412 | 10487 | 4.468304 | 536.23 | 0.0090625 | 0.000121544 | 12151 | 5.177301
13.867 | 0.0076765 | 0.0001343388 | 13483 | 5.74484 | 95.017 | 0.00725 | 0.000119412 | 10320 | 4.397148 | 178.52 | 0.0074633 | 0.0001364718 | 13816 | 5.886725 | 259.35 | 0.0071434 | 0.00011728 | 10154 | 4.326419 | 342.92 | 0.0078897 | 0.0001386028 | 13982 | 5.957454 | 423.9 | 0.0075699 | 0.000113016 | 9987.4 | 4.255434 | 536.73 | 0.0092758 | 0.00012581 | 12651 | 5.390341
14.367 | 0.0078897 | 0.0001386028 | 13982 | 5.957454 | 95.5 | 0.0070368 | 0.000115148 | 9654.5 | 4.113592 | 178.98 | 0.0077831 | 0.0001428678 | 14482 | 6.170494 | 259.85 | 0.0068236 | 0.000110884 | 9820.9 | 4.184492 | 343.37 | 0.0082096 | 0.0001450008 | 14648 | 6.241224 | 424.4 | 0.00725 | 0.000106618 | 9654.5 | 4.113592 | 537.23 | 0.009489 | 0.000130074 | 12984 | 5.532226
14.767 | 0.0083162 | 0.0001471328 | 14648 | 6.241224 | 95.983 | 0.0066103 | 0.000106618 | 9321.6 | 3.97175 | 179.37 | 0.0082096 | 0.0001513978 | 14981 | 6.383108 | 260.3 | 0.0065037 | 0.000104486 | 9155.1 | 3.900807 | 343.78 | 0.0085294 | 0.0001513968 | 15314 | 6.524993 | 424.7 | 0.0071434 | 0.000104486 | 8988.7 | 3.829908 | 537.73 | 0.0097022 | 0.000134338 | 13483 | 5.74484
15.183 | 0.0086361 | 0.0001535308 | 15314 | 6.524993 | 96.483 | 0.0063971 | 0.000102354 | 8655.8 | 3.688066 | 179.82 | 0.0085294 | 0.0001577938 | 15647 | 6.666878 | 260.8 | 0.0061839 | 9.809e-05 | 8822.2 | 3.758965 | 344.2 | 0.0089559 | 0.0001599268 | 15647 | 6.666878 | 425.18 | 0.0067169 | 9.5956e-05 | 8655.8 | 3.688066 | 538.23 | 0.010022 | 0.000140734 | 13982 | 5.957454
15.683 | 0.0089559 | 0.0001599268 | 15813 | 6.737607 | 96.983 | 0.0060772 | 9.5956e-05 | 8489.3 | 3.617123 | 180.25 | 0.0087427 | 0.0001620598 | 16313 | 6.950647 | 261.3 | 0.005864 | 9.1692e-05 | 8156.4 | 3.475281 | 344.65 | 0.0091692 | 0.0001641928 | 16313 | 6.950647 | 425.68 | 0.0063971 | 8.956e-05 | 8322.8 | 3.546181 | 538.68 | 0.010342 | 0.000147134 | 14648 | 6.241224
16.183 | 0.0092758 | 0.0001663248 | 16479 | 7.021377 | 97.3 | 0.005864 | 9.1692e-05 | 7823.5 | 3.333439 | 180.75 | 0.0090625 | 0.0001684558 | 16646 | 7.092532 | 261.8 | 0.0055441 | 8.5294e-05 | 7823.5 | 3.333439 | 345.15 | 0.009489 | 0.0001705888 | 16812 | 7.163261 | 426 | 0.0062905 | 8.7428e-05 | 7657 | 3.262497 | 539.13 | 0.010662 | 0.000153534 | 15314 | 6.524993
16.683 | 0.0095956 | 0.0001727208 | 16979 | 7.234417 | 97.75 | 0.0054375 | 8.3162e-05 | 7490.6 | 3.191597 | 181.25 | 0.0093824 | 0.0001748538 | 17312 | 7.376301 | 262.18 | 0.0052243 | 7.8898e-05 | 7157.6 | 3.049712 | 345.65 | 0.0098089 | 0.0001769868 | 17312 | 7.376301 | 426.47 | 0.005864 | 7.8898e-05 | 7324.1 | 3.120654 | 539.63 | 0.010982 | 0.000159934 | 15813 | 6.737607
17.183 | 0.010022 | 0.0001812488 | 17478 | 7.447031 | 98.233 | 0.0051177 | 7.6766e-05 | 6824.7 | 2.90787 | 181.73 | 0.0098089 | 0.0001833838 | 17811 | 7.588916 | 262.68 | 0.0049044 | 7.25e-05 | 6824.7 | 2.90787 | 346.12 | 0.010129 | 0.0001833888 | 17977 | 7.659645 | 426.97 | 0.0056508 | 7.4634e-05 | 6658.3 | 2.83697 | 540.07 | 0.011302 | 0.000166334 | 16479 | 7.021377
17.683 | 0.010235 | 0.0001855088 | 17977 | 7.659645 | 98.733 | 0.0049044 | 7.25e-05 | 6658.3 | 2.83697 | 182.23 | 0.010022 | 0.0001876458 | 18310 | 7.80153 | 263.18 | 0.0046912 | 6.8236e-05 | 6491.8 | 2.766028 | 346.62 | 0.010342 | 0.0001876488 | 18310 | 7.80153 | 427.47 | 0.0053309 | 6.8236e-05 | 6491.8 | 2.766028 | 540.57 | 0.011515 | 0.000170594 | 16979 | 7.234417
18.167 | 0.010555 | 0.0001919088 | 18643 | 7.943414 | 99.133 | 0.0045846 | 6.6104e-05 | 5992.4 | 2.553243 | 182.73 | 0.010342 | 0.0001940458 | 18810 | 8.01457 | 263.58 | 0.0043713 | 6.1838e-05 | 5826 | 2.482344 | 347.08 | 0.010555 | 0.0001919088 | 18976 | 8.085299 | 427.9 | 0.0050111 | 6.184e-05 | 5826 | 2.482344 | 541.07 | 0.011941 | 0.000179114 | 17478 | 7.447031
18.667 | 0.010875 | 0.0001983088 | 19143 | 8.156454 | 99.633 | 0.0041581 | 5.7574e-05 | 5659.5 | 2.411401 | 183.22 | 0.010555 | 0.0001983058 | 19475 | 8.297913 | 264.05 | 0.0039449 | 5.331e-05 | 5659.5 | 2.411401 | 347.57 | 0.010982 | 0.0002004488 | 19475 | 8.297913 | 428.4 | 0.0046912 | 5.5442e-05 | 5493.1 | 2.340501 | 541.57 | 0.012154 | 0.000183374 | 17977 | 7.659645
19.167 | 0.011088 | 0.0002025688 | 19642 | 8.369068 | 100.12 | 0.0038383 | 5.1178e-05 | 4993.7 | 2.127717 | 183.68 | 0.010982 | 0.0002068458 | 19808 | 8.439798 | 264.33 | 0.0038383 | 5.1178e-05 | 4993.7 | 2.127717 | 348.07 | 0.011195 | 0.0002047088 | 19975 | 8.510953 | 428.85 | 0.0043713 | 4.9044e-05 | 4827.2 | 2.056775 | 542.07 | 0.012474 | 0.000189774 | 18477 | 7.872685
19.667 | 0.011408 | 0.0002089688 | 19975 | 8.510953 | 100.62 | 0.0035184 | 4.478e-05 | 4660.8 | 1.985875 | 184.18 | 0.011195 | 0.0002111058 | 20308 | 8.652838 | 264.83 | 0.0035184 | 4.478e-05 | 4660.8 | 1.985875 | 348.57 | 0.011515 | 0.0002111088 | 20308 | 8.652838 | 429.35 | 0.0040515 | 4.2648e-05 | 4327.9 | 1.844033 | 542.53 | 0.012794 | 0.000196174 | 19143 | 8.156454
20.133 | 0.011621 | 0.0002132288 | 20641 | 8.794723 | 101.12 | 0.0031985 | 3.8382e-05 | 4161.4 | 1.77309 | 184.68 | 0.011515 | 0.0002175058 | 20807 | 8.865452 | 265.3 | 0.0030919 | 3.625e-05 | 4161.4 | 1.77309 | 349.07 | 0.011728 | 0.0002153688 | 20807 | 8.865452 | 429.85 | 0.003625 | 3.4118e-05 | 3995 | 1.702191 | 543.03 | 0.013114 | 0.000202574 | 19642 | 8.369068
20.617 | 0.012048 | 0.0002217688 | 21140 | 9.007337 | 101.55 | 0.0027721 | 2.9854e-05 | 3662 | 1.560306 | 185.18 | 0.011728 | 0.0002217658 | 21306 | 9.078066 | 265.8 | 0.0028787 | 3.1986e-05 | 3662 | 1.560306 | 349.55 | 0.012048 | 0.0002217688 | 21473 | 9.149221 | 430.35 | 0.0034118 | 2.9854e-05 | 3662 | 1.560306 | 543.53 | 0.013327 | 0.000206834 | 20141 | 8.581683
21.117 | 0.012368 | 0.0002281688 | 21639 | 9.219951 | 102.05 | 0.0025588 | 2.5588e-05 | 3329.1 | 1.418464 | 185.67 | 0.012048 | 0.0002281658 | 21972 | 9.361835 | 266.22 | 0.0024522 | 2.3456e-05 | 3329.1 | 1.418464 | 350.05 | 0.012368 | 0.0002281688 | 21972 | 9.361835 | 430.8 | 0.0029853 | 2.1324e-05 | 2996.2 | 1.276622 | 544.03 | 0.013647 | 0.000213234 | 20474 | 8.723567
[5 empty] | 102.48 | 0.002239 | 1.9192e-05 | 2663.3 | 1.13478 | [5 empty] | 266.72 | 0.0021324 | 1.706e-05 | 2829.8 | 1.205722 | [5 empty] | 431.3 | 0.0026655 | 1.4928e-05 | 2663.3 | 1.13478 | 544.53 | 0.013754 | 0.000215374 | 20807 | 8.865452
[5 empty] | 102.93 | 0.0018125 | 1.0662e-05 | 2496.9 | 1.06388 | [5 empty] | 267.22 | 0.0018125 | 1.0662e-05 | 2496.9 | 1.06388 | [5 empty] | 431.8 | 0.0023456 | 8.53e-06 | 2163.9 | 0.9219951 | 544.78 | 0.013967 | 0.000219634 | 21473 | 9.149221
[5 empty] | 103.43 | 0.0015993 | 6.398e-06 | 1997.5 | 0.8510953 | [5 empty] | 267.72 | 0.0015993 | 6.398e-06 | 1997.5 | 0.8510953 | [5 empty] | 432.3 | 0.0021324 | 4.266e-06 | 2163.9 | 0.9219951 | 545.28 | 0.014287 | 0.000226034 | 21972 | 9.361835
[5 empty] | 103.93 | 0.001386 | 2.132e-06 | 1997.5 | 0.8510953 | [5 empty] | 268.22 | 0.001386 | 2.132e-06 | 1997.5 | 0.8510953 | [5 empty] | 432.8 | 0.0021324 | 4.266e-06 | 1997.5 | 0.8510953
[5 empty] | 104.43 | 0.0012794 | 0 | 1997.5 | 0.8510953 | [5 empty] | 268.72 | 0.0012794 | 0 | 1831 | 0.780153 | [5 empty] | 433.3 | 0.0019191 | 0 | 1831 | 0.780153
[15 empty] | 269.22 | 0.0012794 | 0 | 1831 | 0.780153

## EU05-02
Id | Circular area (m2) | Base length (mm) | Predicted strength (MPa) | Minimum stress (MPa) | Maximum stress (MPa) | Mean module (GPa) | Standard deviation (GPa)
EU05-02 | 0.002351701 | 50 | 30 | 0.75 | 8.5
| Loading 1 | Unloading 1 | Loading 2 | Unloading 2 | Loading 3 | Unloading 3 | Loading 4
E (GPa) | 20.88168 | 22.05811 | 20.88604 | 20.18894 | 21.01107 | 20.49302 | 20.79071
Loading 1 |  |  |  |  | Unloading 1 |  |  |  |  | Loading 2 |  |  |  |  | Unloading 2 |  |  |  |  | Loading 3 |  |  |  |  | Unloading 3 |  |  |  |  | Loading 4
Time (s) | Strain (mm) | Specific Strain (mm/mm) | Force (N) | Stress (MPa) | Time (s) | Strain (mm) | Specific Strain (mm/mm) | Force (N) | Stress (MPa) | Time (s) | Strain (mm) | Specific Strain (mm/mm) | Force (N) | Stress (MPa) | Time (s) | Strain (mm) | Specific Strain (mm/mm) | Force (N) | Stress (MPa) | Time (s) | Strain (mm) | Specific Strain (mm/mm) | Force (N) | Stress (MPa) | Time (s) | Strain (mm) | Specific Strain (mm/mm) | Force (N) | Stress (MPa) | Time (s) | Strain (mm) | Specific Strain (mm/mm) | Force (N) | Stress (MPa)
3.0167 | 0.00042647 | 0 | 2163.9 | 0.9201426 | 81.683 | 0.018658 | 0.000349704 | 19642 | 8.352253 | 163.4 | 0.00031985 | 0 | 1831 | 0.7785855 | 242.23 | 0.018338 | 0.000377442 | 19975 | 8.493853 | 324.5 | -0.0013888 | 0 | 1831 | 0.7785855 | 403.33 | 0.017592 | 0.000368932 | 19975 | 8.493853 | 516.13 | -0.0016025 | 0 | 1831 | 0.7785855
3.4333 | 0.00085294 | 8.5294e-06 | 2496.9 | 1.061742 | 82.1 | 0.018232 | 0.000341184 | 19309 | 8.210653 | 163.88 | 0.00074633 | 8.5296e-06 | 2330.4 | 0.9909424 | 242.63 | 0.017912 | 0.000368922 | 19475 | 8.281241 | 325 | -0.0011751 | 4.274e-06 | 1997.5 | 0.8493853 | 403.82 | 0.017272 | 0.000362532 | 19309 | 8.210653 | 516.63 | -0.0016025 | 0 | 1831 | 0.7785855
3.7667 | 0.0012794 | 1.70586e-05 | 2829.8 | 1.203299 | 82.567 | 0.017805 | 0.000332644 | 18810 | 7.998467 | 164.32 | 0.0011728 | 1.7059e-05 | 2663.3 | 1.1325 | 243.13 | 0.017592 | 0.000362522 | 18976 | 8.069054 | 325.5 | -0.0008546 | 1.0684e-05 | 2330.4 | 0.9909424 | 404.23 | 0.016846 | 0.000354012 | 18976 | 8.069054 | 517.13 | -0.0016025 | 0 | 1997.5 | 0.8493853
4.2167 | 0.0017059 | 2.55886e-05 | 3329.1 | 1.415614 | 83.067 | 0.017485 | 0.000326244 | 18310 | 7.785855 | 164.75 | 0.0015993 | 2.5589e-05 | 2996.2 | 1.274057 | 243.62 | 0.017166 | 0.000354002 | 18643 | 7.927454 | 325.75 | -0.0004273 | 1.923e-05 | 2663.3 | 1.1325 | 404.73 | 0.016526 | 0.000347612 | 18310 | 7.785855 | 517.63 | -0.0014956 | 2.138e-06 | 2163.9 | 0.9201426
4.7167 | 0.0020257 | 3.19846e-05 | 3495.6 | 1.486414 | 83.483 | 0.017059 | 0.000317724 | 17811 | 7.573668 | 165.2 | 0.0020257 | 3.4117e-05 | 3329.1 | 1.415614 | 244.07 | 0.016739 | 0.000345462 | 18144 | 7.715267 | 326.08 | 0 | 2.7776e-05 | 2996.2 | 1.274057 | 405.1 | 0.016099 | 0.000339072 | 18144 | 7.715267 | 518 | -0.0010683 | 1.0684e-05 | 2496.9 | 1.061742
5.2167 | 0.002239 | 3.62506e-05 | 3995 | 1.698771 | 83.967 | 0.016632 | 0.000309184 | 17478 | 7.432068 | 165.7 | 0.0023456 | 4.0515e-05 | 3828.5 | 1.627971 | 244.52 | 0.016313 | 0.000336942 | 17644 | 7.502655 | 326.38 | 0.00042647 | 3.63054e-05 | 3329.1 | 1.415614 | 405.6 | 0.015779 | 0.000332672 | 17478 | 7.432068 | 518.3 | -0.0006409 | 1.9232e-05 | 2996.2 | 1.274057
5.7167 | 0.0025588 | 4.26466e-05 | 4327.9 | 1.840328 | 84.467 | 0.016313 | 0.000302804 | 16979 | 7.219881 | 166.2 | 0.0025588 | 4.4779e-05 | 3828.5 | 1.627971 | 244.98 | 0.015886 | 0.000328402 | 17145 | 7.290468 | 326.75 | 0.00085294 | 4.48348e-05 | 3662 | 1.557171 | 406.05 | 0.015353 | 0.000324152 | 17145 | 7.290468 | 518.55 | -0.0002136 | 2.7778e-05 | 3162.7 | 1.344856
6.0833 | 0.0029853 | 5.11766e-05 | 4660.8 | 1.981885 | 84.917 | 0.015886 | 0.000294264 | 16479 | 7.007269 | 166.7 | 0.0028787 | 5.1177e-05 | 4161.4 | 1.769528 | 245.48 | 0.015673 | 0.000324142 | 16646 | 7.078282 | 327.25 | 0.0011728 | 5.1232e-05 | 3995 | 1.698771 | 406.55 | 0.015033 | 0.000317752 | 16812 | 7.148869 | 518.83 | 0.00021324 | 3.63148e-05 | 3495.6 | 1.486414
6.4 | 0.0034118 | 5.97066e-05 | 4993.7 | 2.123442 | 85.417 | 0.015673 | 0.000290004 | 16146 | 6.865669 | 167.13 | 0.0033052 | 5.9707e-05 | 4827.2 | 2.052642 | 245.95 | 0.015246 | 0.000315602 | 16313 | 6.936682 | 327.75 | 0.001386 | 5.5496e-05 | 4161.4 | 1.769528 | 407.05 | 0.014713 | 0.000311352 | 16313 | 6.936682 | 519.13 | 0.00063971 | 4.48442e-05 | 3828.5 | 1.627971
6.7167 | 0.0037316 | 6.61026e-05 | 5826 | 2.477356 | 85.867 | 0.015246 | 0.000281464 | 15813 | 6.72407 | 167.52 | 0.0037316 | 6.8235e-05 | 5160.2 | 2.194242 | 246.45 | 0.015033 | 0.000311342 | 15980 | 6.795082 | 328.18 | 0.0017059 | 6.1894e-05 | 4827.2 | 2.052642 | 407.53 | 0.014287 | 0.000302832 | 15980 | 6.795082 | 519.63 | 0.0010662 | 5.3374e-05 | 4161.4 | 1.769528
6.9333 | 0.0041581 | 7.46326e-05 | 5826 | 2.477356 | 86.367 | 0.014927 | 0.000275084 | 15480 | 6.58247 | 167.8 | 0.0041581 | 7.6765e-05 | 5493.1 | 2.335799 | 246.9 | 0.014607 | 0.000302822 | 15480 | 6.58247 | 328.45 | 0.0021324 | 7.0424e-05 | 4993.7 | 2.123442 | 408.03 | 0.013967 | 0.000296432 | 15480 | 6.58247 | 520.13 | 0.0011728 | 5.5506e-05 | 4494.3 | 1.911085
7.2333 | 0.0045846 | 8.31626e-05 | 6325.4 | 2.689713 | 86.683 | 0.0145 | 0.000266544 | 14981 | 6.370283 | 168.08 | 0.0045846 | 8.5295e-05 | 5992.4 | 2.548113 | 247.32 | 0.01418 | 0.000294282 | 15148 | 6.441296 | 328.75 | 0.0025588 | 7.8952e-05 | 5493.1 | 2.335799 | 408.35 | 0.01354 | 0.000287892 | 15148 | 6.441296 | 520.5 | 0.0015993 | 6.4036e-05 | 4993.7 | 2.123442
7.5167 | 0.0050111 | 9.16926e-05 | 6491.8 | 2.76047 | 87.017 | 0.014074 | 0.000258024 | 14482 | 6.158096 | 168.37 | 0.0050111 | 9.3825e-05 | 6325.4 | 2.689713 | 247.67 | 0.013754 | 0.000285762 | 14648 | 6.228684 | 329.07 | 0.0029853 | 8.7482e-05 | 5826 | 2.477356 | 408.7 | 0.013114 | 0.000279372 | 14482 | 6.158096 | 520.85 | 0.0020257 | 7.2564e-05 | 5326.6 | 2.264999
7.7667 | 0.0053309 | 9.80886e-05 | 7157.6 | 3.043585 | 87.333 | 0.013647 | 0.000249484 | 13982 | 5.945484 | 168.63 | 0.0053309 | 0.000100221 | 6991.2 | 2.972827 | 248 | 0.013327 | 0.000277222 | 14315 | 6.087084 | 329.33 | 0.0034118 | 9.6012e-05 | 6491.8 | 2.76047 | 409.02 | 0.012688 | 0.000270852 | 14149 | 6.016497 | 521.1 | 0.0024522 | 8.1094e-05 | 5826 | 2.477356
8.0333 | 0.0057574 | 0.0001066186 | 7490.6 | 3.185184 | 87.7 | 0.013221 | 0.000240964 | 13649 | 5.803885 | 168.88 | 0.0057574 | 0.000108751 | 6991.2 | 2.972827 | 248.37 | 0.012901 | 0.000268702 | 13816 | 5.874897 | 329.62 | 0.0038383 | 0.000104542 | 6658.3 | 2.83127 | 409.4 | 0.012261 | 0.000262312 | 13816 | 5.874897 | 521.4 | 0.0028787 | 8.9624e-05 | 6158.9 | 2.618913
8.3167 | 0.0061839 | 0.0001151486 | 7989.9 | 3.397499 | 88.133 | 0.012794 | 0.000232424 | 13150 | 5.591698 | 169.13 | 0.0060772 | 0.000115147 | 7657 | 3.255941 | 248.75 | 0.012474 | 0.000260162 | 13317 | 5.66271 | 329.93 | 0.0042647 | 0.00011307 | 7157.6 | 3.043585 | 409.82 | 0.011835 | 0.000253792 | 13317 | 5.66271 | 521.72 | 0.0033052 | 9.8154e-05 | 6658.3 | 2.83127
8.6 | 0.0066103 | 0.0001236766 | 8156.4 | 3.468298 | 88.517 | 0.012368 | 0.000223904 | 12651 | 5.379511 | 169.4 | 0.0065037 | 0.000123677 | 7989.9 | 3.397499 | 249.17 | 0.012048 | 0.000251642 | 12984 | 5.521111 | 330.2 | 0.0046912 | 0.0001216 | 7490.6 | 3.185184 | 410.22 | 0.011408 | 0.000245252 | 12817 | 5.450098 | 521.97 | 0.003625 | 0.00010455 | 7324.1 | 3.114384
8.85 | 0.0070368 | 0.0001322066 | 8489.3 | 3.609856 | 88.95 | 0.011941 | 0.000215364 | 12318 | 5.237911 | 169.73 | 0.0069302 | 0.000132207 | 8322.8 | 3.539056 | 249.58 | 0.011621 | 0.000243102 | 12484 | 5.308499 | 330.5 | 0.0051177 | 0.00013013 | 8156.4 | 3.468298 | 410.6 | 0.010982 | 0.000236732 | 12484 | 5.308499 | 522.22 | 0.0040515 | 0.00011308 | 7490.6 | 3.185184
9.1167 | 0.0073566 | 0.0001386026 | 9155.1 | 3.89297 | 89.35 | 0.011515 | 0.000206844 | 11818 | 5.025299 | 170.02 | 0.0073566 | 0.000140735 | 8822.2 | 3.751413 | 250 | 0.011195 | 0.000234582 | 11985 | 5.096312 | 330.8 | 0.0055441 | 0.000138658 | 8322.8 | 3.539056 | 411.03 | 0.010662 | 0.000230332 | 11818 | 5.025299 | 522.47 | 0.004478 | 0.00012161 | 7823.5 | 3.326741
9.3833 | 0.0077831 | 0.0001471326 | 9155.1 | 3.89297 | 89.833 | 0.011088 | 0.000198304 | 11319 | 4.813112 | 170.32 | 0.0077831 | 0.000149265 | 9155.1 | 3.89297 | 250.42 | 0.010768 | 0.000226042 | 11652 | 4.954712 | 331.1 | 0.0059706 | 0.000147188 | 8822.2 | 3.751413 | 411.35 | 0.010235 | 0.000221792 | 11652 | 4.954712 | 522.73 | 0.0049044 | 0.000130138 | 8322.8 | 3.539056
9.6 | 0.008103 | 0.0001535306 | 9820.9 | 4.176084 | 90.333 | 0.010768 | 0.000191904 | 10653 | 4.529913 | 170.65 | 0.0082096 | 0.000157795 | 9488 | 4.034527 | 250.8 | 0.010342 | 0.000217522 | 11153 | 4.742525 | 331.37 | 0.0063971 | 0.000155718 | 9321.6 | 3.96377 | 411.8 | 0.0098089 | 0.00021327 | 11319 | 4.813112 | 523.02 | 0.0053309 | 0.000138668 | 8489.3 | 3.609856
9.9167 | 0.0085294 | 0.0001620586 | 9987.4 | 4.246884 | 90.833 | 0.010449 | 0.000185524 | 10320 | 4.388313 | 170.95 | 0.0086361 | 0.000166325 | 9987.4 | 4.246884 | 251.25 | 0.0099155 | 0.000208992 | 10653 | 4.529913 | 331.63 | 0.0068236 | 0.000164248 | 9654.5 | 4.105327 | 412.15 | 0.009489 | 0.000206872 | 10653 | 4.529913 | 523.28 | 0.0057574 | 0.000147198 | 8822.2 | 3.751413
10.217 | 0.0089559 | 0.0001705886 | 10320 | 4.388313 | 91.233 | 0.010022 | 0.000176984 | 9820.9 | 4.176084 | 171.23 | 0.0090625 | 0.000174853 | 10320 | 4.388313 | 251.67 | 0.009489 | 0.000200462 | 10320 | 4.388313 | 331.93 | 0.00725 | 0.000172776 | 9820.9 | 4.176084 | 412.55 | 0.0090625 | 0.000198342 | 10320 | 4.388313 | 523.53 | 0.0061839 | 0.000155728 | 9321.6 | 3.96377
10.55 | 0.0093824 | 0.0001791186 | 10820 | 4.600926 | 91.733 | 0.0097022 | 0.000170588 | 9488 | 4.034527 | 171.58 | 0.009489 | 0.000183383 | 10487 | 4.459326 | 252.07 | 0.0090625 | 0.000191932 | 9987.4 | 4.246884 | 332.18 | 0.0075699 | 0.000179174 | 10487 | 4.459326 | 412.93 | 0.0086361 | 0.000189814 | 9987.4 | 4.246884 | 523.85 | 0.0066103 | 0.000164256 | 9820.9 | 4.176084
10.883 | 0.0098089 | 0.0001876486 | 11153 | 4.742525 | 92.083 | 0.0092758 | 0.00016206 | 8988.7 | 3.822212 | 171.85 | 0.0098089 | 0.000189781 | 11153 | 4.742525 | 252.43 | 0.0087427 | 0.000185536 | 9321.6 | 3.96377 | 332.5 | 0.0079964 | 0.000187704 | 10653 | 4.529913 | 413.38 | 0.0082096 | 0.000181284 | 9488 | 4.034527 | 524.17 | 0.0070368 | 0.000172786 | 10154 | 4.317726
11.2 | 0.010235 | 0.0001961706 | 11486 | 4.884125 | 92.517 | 0.0088493 | 0.00015353 | 8655.8 | 3.680655 | 172.23 | 0.010235 | 0.000198303 | 11319 | 4.813112 | 252.73 | 0.0083162 | 0.000177006 | 8988.7 | 3.822212 | 332.85 | 0.0084228 | 0.000196232 | 10986 | 4.671513 | 413.8 | 0.0077831 | 0.000172754 | 9321.6 | 3.96377 | 524.43 | 0.0074633 | 0.000181316 | 10653 | 4.529913
11.617 | 0.010662 | 0.0002047106 | 12151 | 5.166899 | 92.983 | 0.0087427 | 0.000151398 | 7989.9 | 3.397499 | 172.58 | 0.010662 | 0.000206843 | 11652 | 4.954712 | 253.13 | 0.0078897 | 0.000168476 | 8822.2 | 3.751413 | 333.18 | 0.0087427 | 0.00020263 | 11652 | 4.954712 | 414.1 | 0.0074633 | 0.000166358 | 8655.8 | 3.680655 | 524.73 | 0.0078897 | 0.000189844 | 10820 | 4.600926
11.967 | 0.011088 | 0.0002132306 | 12318 | 5.237911 | 93.483 | 0.0083162 | 0.000142868 | 7490.6 | 3.185184 | 172.87 | 0.010982 | 0.000213243 | 12318 | 5.237911 | 253.52 | 0.0074633 | 0.000159948 | 8322.8 | 3.539056 | 333.47 | 0.0091692 | 0.00021116 | 11985 | 5.096312 | 414.5 | 0.0070368 | 0.000157828 | 8322.8 | 3.539056 | 525.05 | 0.0082096 | 0.000196242 | 11486 | 4.884125
12.35 | 0.011515 | 0.0002217706 | 12984 | 5.521111 | 93.883 | 0.0078897 | 0.000134338 | 7324.1 | 3.114384 | 173.18 | 0.011408 | 0.000221763 | 12484 | 5.308499 | 253.93 | 0.0070368 | 0.000151418 | 8156.4 | 3.468298 | 333.85 | 0.0095956 | 0.000219688 | 12318 | 5.237911 | 414.9 | 0.0066103 | 0.000149298 | 8156.4 | 3.468298 | 525.33 | 0.0086361 | 0.000204772 | 11652 | 4.954712
12.75 | 0.011941 | 0.0002302906 | 13317 | 5.66271 | 94.167 | 0.0075699 | 0.000127942 | 6658.3 | 2.83127 | 173.55 | 0.011835 | 0.000230303 | 12984 | 5.521111 | 254.15 | 0.0068236 | 0.000147154 | 7490.6 | 3.185184 | 334.25 | 0.010022 | 0.000228216 | 12651 | 5.379511 | 415.2 | 0.0062905 | 0.000142902 | 7490.6 | 3.185184 | 525.68 | 0.0090625 | 0.0002133 | 12151 | 5.166899
13.117 | 0.012368 | 0.0002388306 | 13649 | 5.803885 | 94.517 | 0.0071434 | 0.000119412 | 6491.8 | 2.76047 | 173.97 | 0.012261 | 0.000238823 | 13483 | 5.733297 | 254.52 | 0.0063971 | 0.000138624 | 7490.6 | 3.185184 | 334.6 | 0.010449 | 0.000236756 | 13150 | 5.591698 | 415.58 | 0.005864 | 0.000134372 | 7157.6 | 3.043585 | 526.02 | 0.009489 | 0.00022183 | 12484 | 5.308499
13.617 | 0.012688 | 0.0002452306 | 14149 | 6.016497 | 94.867 | 0.0067169 | 0.000110882 | 6325.4 | 2.689713 | 174.37 | 0.012688 | 0.000247363 | 13816 | 5.874897 | 254.85 | 0.0060772 | 0.000132226 | 6824.7 | 2.902027 | 335 | 0.010875 | 0.000245276 | 13483 | 5.733297 | 415.97 | 0.0054375 | 0.000125842 | 6824.7 | 2.902027 | 526.4 | 0.0099155 | 0.00023036 | 12984 | 5.521111
14.017 | 0.013114 | 0.0002537506 | 14315 | 6.087084 | 95.233 | 0.0063971 | 0.000104486 | 5659.5 | 2.406556 | 174.87 | 0.013007 | 0.000253743 | 14315 | 6.087084 | 255.1 | 0.0056508 | 0.000123698 | 6824.7 | 2.902027 | 335.45 | 0.011302 | 0.000253816 | 13982 | 5.945484 | 416.35 | 0.0050111 | 0.000117314 | 6658.3 | 2.83127 | 526.78 | 0.010342 | 0.00023889 | 13317 | 5.66271
14.5 | 0.013434 | 0.0002601506 | 14981 | 6.370283 | 95.567 | 0.0059706 | 9.5956e-05 | 5326.6 | 2.264999 | 175.27 | 0.013434 | 0.000262283 | 14482 | 6.158096 | 255.52 | 0.0052243 | 0.000115168 | 6158.9 | 2.618913 | 335.95 | 0.011728 | 0.000262336 | 14315 | 6.087084 | 416.7 | 0.0046912 | 0.000110916 | 5992.4 | 2.548113 | 527.2 | 0.010768 | 0.00024741 | 13816 | 5.874897
14.883 | 0.01386 | 0.0002686706 | 15148 | 6.441296 | 95.967 | 0.0055441 | 8.7426e-05 | 5160.2 | 2.194242 | 175.73 | 0.01386 | 0.000270803 | 14981 | 6.370283 | 255.93 | 0.0047978 | 0.000106638 | 5826 | 2.477356 | 336.45 | 0.012048 | 0.000268736 | 14815 | 6.299696 | 417.03 | 0.0042647 | 0.000102386 | 5659.5 | 2.406556 | 527.6 | 0.011195 | 0.00025595 | 14149 | 6.016497
15.383 | 0.01418 | 0.0002750706 | 15647 | 6.653483 | 96.4 | 0.0051177 | 7.8898e-05 | 4660.8 | 1.981885 | 176.23 | 0.01418 | 0.000277203 | 15480 | 6.58247 | 256.28 | 0.0043713 | 9.8108e-05 | 5493.1 | 2.335799 | 336.9 | 0.012474 | 0.000277256 | 15148 | 6.441296 | 417.43 | 0.0038383 | 9.3858e-05 | 5493.1 | 2.335799 | 528.1 | 0.011621 | 0.00026447 | 14648 | 6.228684
15.683 | 0.014607 | 0.0002836106 | 15980 | 6.795082 | 96.817 | 0.0046912 | 7.0368e-05 | 4327.9 | 1.840328 | 176.62 | 0.014607 | 0.000285743 | 15647 | 6.653483 | 256.65 | 0.0039449 | 8.958e-05 | 5326.6 | 2.264999 | 337.35 | 0.012901 | 0.000285796 | 15647 | 6.653483 | 417.82 | 0.0034118 | 8.5328e-05 | 5160.2 | 2.194242 | 528.6 | 0.011941 | 0.00027087 | 14981 | 6.370283
15.983 | 0.015033 | 0.0002921306 | 16479 | 7.007269 | 97.183 | 0.0042647 | 6.1838e-05 | 3995 | 1.698771 | 176.92 | 0.015033 | 0.000294263 | 16313 | 6.936682 | 257.07 | 0.0035184 | 8.105e-05 | 4827.2 | 2.052642 | 337.65 | 0.013327 | 0.000294316 | 16146 | 6.865669 | 418.2 | 0.0029853 | 7.6798e-05 | 4660.8 | 1.981885 | 529.07 | 0.012368 | 0.00027941 | 15314 | 6.511883
16.267 | 0.01546 | 0.0003006706 | 16979 | 7.219881 | 97.633 | 0.0038383 | 5.331e-05 | 3662 | 1.557171 | 177.23 | 0.01546 | 0.000302803 | 16646 | 7.078282 | 257.47 | 0.0030919 | 7.252e-05 | 4494.3 | 1.911085 | 337.95 | 0.013754 | 0.000302856 | 16479 | 7.007269 | 418.65 | 0.0025588 | 6.8268e-05 | 4327.9 | 1.840328 | 529.52 | 0.012794 | 0.00028793 | 15813 | 6.72407
16.617 | 0.015886 | 0.0003091906 | 17312 | 7.361481 | 98.033 | 0.0034118 | 4.478e-05 | 3329.1 | 1.415614 | 177.52 | 0.015886 | 0.000311323 | 17145 | 7.290468 | 257.85 | 0.0026655 | 6.3992e-05 | 4161.4 | 1.769528 | 338.3 | 0.01418 | 0.000311376 | 16979 | 7.219881 | 419.02 | 0.0021324 | 5.974e-05 | 3995 | 1.698771 | 529.85 | 0.013221 | 0.00029647 | 16313 | 6.936682
17 | 0.016313 | 0.0003177306 | 17811 | 7.573668 | 98.45 | 0.0029853 | 3.625e-05 | 2996.2 | 1.274057 | 177.9 | 0.016313 | 0.000319863 | 17478 | 7.432068 | 258.25 | 0.002239 | 5.5462e-05 | 3828.5 | 1.627971 | 338.65 | 0.014607 | 0.000319916 | 17478 | 7.432068 | 419.43 | 0.0017059 | 5.121e-05 | 3828.5 | 1.627971 | 530.13 | 0.013647 | 0.00030499 | 16812 | 7.148869
17.383 | 0.016739 | 0.0003262506 | 18310 | 7.785855 | 98.9 | 0.0025588 | 2.772e-05 | 2663.3 | 1.1325 | 178.27 | 0.016739 | 0.000328383 | 17977 | 7.644255 | 258.65 | 0.0018125 | 4.6932e-05 | 3495.6 | 1.486414 | 339.03 | 0.015033 | 0.000328436 | 17977 | 7.644255 | 419.85 | 0.0012794 | 4.268e-05 | 3329.1 | 1.415614 | 530.48 | 0.014074 | 0.00031353 | 17312 | 7.361481
17.733 | 0.017166 | 0.0003347906 | 18643 | 7.927454 | 99.4 | 0.002239 | 2.1324e-05 | 2330.4 | 0.9909424 | 178.67 | 0.017166 | 0.000336923 | 18310 | 7.785855 | 259.05 | 0.001386 | 3.8402e-05 | 3162.7 | 1.344856 | 339.42 | 0.01546 | 0.000336976 | 18310 | 7.785855 | 420.32 | 0.00085294 | 3.41508e-05 | 2829.8 | 1.203299 | 530.83 | 0.0145 | 0.00032205 | 17644 | 7.502655
18.15 | 0.017592 | 0.0003433106 | 19143 | 8.140066 | 99.9 | 0.0019191 | 1.4926e-05 | 2330.4 | 0.9909424 | 179.07 | 0.017592 | 0.000345443 | 18976 | 8.069054 | 259.52 | 0.00095956 | 2.98732e-05 | 2663.3 | 1.1325 | 339.83 | 0.015886 | 0.000345496 | 18810 | 7.998467 | 420.77 | 0.00042647 | 2.56214e-05 | 2663.3 | 1.1325 | 531.23 | 0.014927 | 0.00033059 | 18144 | 7.715267
18.533 | 0.018018 | 0.0003518306 | 19475 | 8.281241 | 100.4 | 0.0019191 | 1.4926e-05 | 2330.4 | 0.9909424 | 179.4 | 0.018018 | 0.000353963 | 19143 | 8.140066 | 260 | 0.00053309 | 2.13438e-05 | 2496.9 | 1.061742 | 340.2 | 0.016313 | 0.000354036 | 19143 | 8.140066 | 421.27 | 0.00010662 | 1.92244e-05 | 2330.4 | 0.9909424 | 531.6 | 0.015353 | 0.00033911 | 18477 | 7.856867
18.933 | 0.018445 | 0.0003603706 | 19975 | 8.493853 | 100.9 | 0.0018125 | 1.2794e-05 | 2163.9 | 0.9201426 | 179.85 | 0.018445 | 0.000362503 | 19808 | 8.42284 | 260.5 | 0.00031985 | 1.7079e-05 | 2330.4 | 0.9909424 | 340.63 | 0.016632 | 0.000360416 | 19808 | 8.42284 | 421.77 | -0.0001068 | 1.4956e-05 | 2330.4 | 0.9909424 | 531.98 | 0.015779 | 0.00034763 | 18976 | 8.069054
[5 empty] | 101.4 | 0.0015993 | 8.53e-06 | 1997.5 | 0.8493853 | [5 empty] | 261 | 0.00010662 | 1.28144e-05 | 2330.4 | 0.9909424 | 340.95 | 0.017059 | 0.000368956 | 19975 | 8.493853 | 422.27 | -0.0001068 | 1.4956e-05 | 2330.4 | 0.9909424 | 532.38 | 0.016206 | 0.00035617 | 19309 | 8.210653
[5 empty] | 101.9 | 0.0015993 | 8.53e-06 | 1997.5 | 0.8493853 | [5 empty] | 261.5 | 0.00010662 | 1.28144e-05 | 2163.9 | 0.9201426 | [5 empty] | 422.77 | -0.0003204 | 1.0684e-05 | 2163.9 | 0.9201426 | 532.75 | 0.016526 | 0.00036257 | 19975 | 8.493853
[5 empty] | 102.4 | 0.0014927 | 6.398e-06 | 1831 | 0.7785855 | [5 empty] | 262 | 0 | 1.0682e-05 | 2163.9 | 0.9201426 | [5 empty] | 423.27 | -0.0004273 | 8.546e-06 | 2163.9 | 0.9201426
[5 empty] | 102.9 | 0.001386 | 4.264e-06 | 1831 | 0.7785855 | [5 empty] | 262.5 | -0.0001068 | 8.546e-06 | 1997.5 | 0.8493853 | [5 empty] | 423.77 | -0.0005341 | 6.41e-06 | 2163.9 | 0.9201426
[5 empty] | 103.4 | 0.001386 | 4.264e-06 | 1831 | 0.7785855 | [5 empty] | 263 | -0.0002136 | 6.41e-06 | 1997.5 | 0.8493853 | [5 empty] | 424.27 | -0.0006409 | 4.274e-06 | 1997.5 | 0.8493853
[5 empty] | 103.9 | 0.0012794 | 2.132e-06 | 1831 | 0.7785855 | [5 empty] | 263.5 | -0.0003204 | 4.274e-06 | 1997.5 | 0.8493853 | [5 empty] | 424.77 | -0.0006409 | 4.274e-06 | 1831 | 0.7785855
[5 empty] | 104.4 | 0.0011728 | 0 | 1831 | 0.7785855 | [5 empty] | 264 | -0.0004273 | 2.136e-06 | 1997.5 | 0.8493853 | [5 empty] | 425.27 | -0.0008546 | 0 | 1831 | 0.7785855
[15 empty] | 264.5 | -0.0005341 | 0 | 1831 | 0.7785855 | [5 empty] | 425.77 | -0.0008546 | 0 | 1831 | 0.7785855

## GB02-01
Id | Circular area (m2) | Base length (mm) | Predicted strength (MPa) | Minimum stress (MPa) | Maximum stress (MPa) | Mean module (GPa) | Standard deviation (GPa)
GB02-01 | 0.002327268 | 50 | 30 | 0.75 | 8.5
| Loading 1 | Unloading 1 | Loading 2 | Unloading 2 | Loading 3 | Unloading 3 | Loading 4
E (GPa) | 87.98532 | 96.85801 | 96.58088 | 101.7529 | 91.93975 | 101.1409 | 84.95588
Loading 1 |  |  |  |  | Unloading 1 |  |  |  |  | Loading 2 |  |  |  |  | Unloading 2 |  |  |  |  | Loading 3 |  |  |  |  | Unloading 3 |  |  |  |  | Loading 4
Time (s) | Strain (mm) | Specific Strain (mm/mm) | Force (N) | Stress (MPa) | Time (s) | Strain (mm) | Specific Strain (mm/mm) | Force (N) | Stress (MPa) | Time (s) | Strain (mm) | Specific Strain (mm/mm) | Force (N) | Stress (MPa) | Time (s) | Strain (mm) | Specific Strain (mm/mm) | Force (N) | Stress (MPa) | Time (s) | Strain (mm) | Specific Strain (mm/mm) | Force (N) | Stress (MPa) | Time (s) | Strain (mm) | Specific Strain (mm/mm) | Force (N) | Stress (MPa) | Time (s) | Strain (mm) | Specific Strain (mm/mm) | Force (N) | Stress (MPa)
3.5167 | 0.00031985 | 0 | 1831 | 0.7867595 | 82.217 | 0.0040515 | 7.88976e-05 | 19642 | 8.43994 | 164.42 | -0.0001068 | 0 | 1831 | 0.7867595 | 243.62 | 0.0034118 | 7.4644e-05 | 19143 | 8.225526 | 325.78 | -0.0004273 | 0 | 1997.5 | 0.8583026 | 404.65 | 0.0034118 | 7.6782e-05 | 19309 | 8.296854 | 517.97 | -0.0005341 | 0 | 1997.5 | 0.8583026
4.0167 | 0.00042647 | 2.1324e-06 | 2163.9 | 0.9298028 | 82.7 | 0.0040515 | 7.88976e-05 | 18976 | 8.153768 | 164.92 | -0.0001068 | 0 | 1997.5 | 0.8583026 | 244.12 | 0.0033052 | 7.2512e-05 | 18810 | 8.082439 | 326.28 | -0.0003204 | 2.138e-06 | 2163.9 | 0.9298028 | 405.15 | 0.0033052 | 7.465e-05 | 18810 | 8.082439 | 518.47 | -0.0004273 | 2.136e-06 | 2330.4 | 1.001346
4.4833 | 0.00042647 | 2.1324e-06 | 2829.8 | 1.215932 | 83.2 | 0.0038383 | 7.46336e-05 | 18643 | 8.010681 | 165.42 | 0 | 2.136e-06 | 2496.9 | 1.072889 | 244.62 | 0.0031985 | 7.0378e-05 | 18477 | 7.939353 | 326.75 | -0.0003204 | 2.138e-06 | 2829.8 | 1.215932 | 405.65 | 0.0031985 | 7.2516e-05 | 18477 | 7.939353 | 518.97 | -0.0003204 | 4.274e-06 | 2829.8 | 1.215932
4.9833 | 0.00053309 | 4.2648e-06 | 3162.7 | 1.358976 | 83.7 | 0.0037316 | 7.24996e-05 | 18144 | 7.796267 | 165.92 | 0.00010662 | 4.2684e-06 | 2996.2 | 1.287432 | 245.12 | 0.0030919 | 6.8246e-05 | 17977 | 7.724509 | 327.25 | -0.0002136 | 4.274e-06 | 3162.7 | 1.358976 | 406.15 | 0.0030919 | 7.0384e-05 | 17977 | 7.724509 | 519.47 | -0.0003204 | 4.274e-06 | 3329.1 | 1.430476
5.4833 | 0.00063971 | 6.3972e-06 | 3329.1 | 1.430476 | 84.2 | 0.003625 | 7.03676e-05 | 17811 | 7.653181 | 166.42 | 0.00010662 | 4.2684e-06 | 3329.1 | 1.430476 | 245.62 | 0.0029853 | 6.6114e-05 | 17478 | 7.510094 | 327.75 | -0.0001068 | 6.41e-06 | 3495.6 | 1.502019 | 406.65 | 0.0029853 | 6.8252e-05 | 17644 | 7.581423 | 519.97 | -0.0003204 | 4.274e-06 | 3495.6 | 1.502019
5.9833 | 0.00063971 | 6.3972e-06 | 3495.6 | 1.502019 | 84.7 | 0.0035184 | 6.82356e-05 | 17312 | 7.438766 | 166.92 | 0.00010662 | 4.2684e-06 | 3495.6 | 1.502019 | 246.12 | 0.0028787 | 6.3982e-05 | 17145 | 7.367008 | 328.25 | -0.0002136 | 4.274e-06 | 3495.6 | 1.502019 | 407.15 | 0.0028787 | 6.612e-05 | 17145 | 7.367008 | 520.47 | -0.0003204 | 4.274e-06 | 3662 | 1.573519
6.4833 | 0.00063971 | 6.3972e-06 | 3828.5 | 1.645062 | 85.2 | 0.0035184 | 6.82356e-05 | 16812 | 7.223922 | 167.42 | 0.00021324 | 6.4008e-06 | 3662 | 1.573519 | 246.57 | 0.0028787 | 6.3982e-05 | 16479 | 7.080836 | 328.75 | -0.0001068 | 6.41e-06 | 3662 | 1.573519 | 407.65 | 0.0027721 | 6.3988e-05 | 16646 | 7.152594 | 520.97 | -0.0002136 | 6.41e-06 | 3828.5 | 1.645062
6.9833 | 0.00074633 | 8.5296e-06 | 4161.4 | 1.788105 | 85.65 | 0.0033052 | 6.39716e-05 | 16146 | 6.937749 | 167.92 | 0.00021324 | 6.4008e-06 | 3828.5 | 1.645062 | 247.03 | 0.0026655 | 5.9718e-05 | 15813 | 6.794663 | 329.25 | 0 | 8.546e-06 | 4161.4 | 1.788105 | 408.05 | 0.0026655 | 6.1856e-05 | 15980 | 6.866421 | 521.47 | -0.0001068 | 8.546e-06 | 4327.9 | 1.859649
7.4833 | 0.00074633 | 8.5296e-06 | 4660.8 | 2.002692 | 86.15 | 0.0031985 | 6.18376e-05 | 15647 | 6.723335 | 168.37 | 0.00042647 | 1.06654e-05 | 4494.3 | 1.931149 | 247.53 | 0.0025588 | 5.7584e-05 | 15314 | 6.580249 | 329.75 | 0.00010662 | 1.06784e-05 | 4494.3 | 1.931149 | 408.52 | 0.0024522 | 5.759e-05 | 15314 | 6.580249 | 521.97 | 0 | 1.0682e-05 | 4494.3 | 1.931149
7.95 | 0.00095956 | 1.27942e-05 | 5326.6 | 2.288778 | 86.6 | 0.0030919 | 5.97056e-05 | 14981 | 6.437162 | 168.87 | 0.00042647 | 1.06654e-05 | 4827.2 | 2.074192 | 248.02 | 0.0024522 | 5.5452e-05 | 14648 | 6.294076 | 330.2 | 0.00031985 | 1.4943e-05 | 5160.2 | 2.217278 | 409.02 | 0.0023456 | 5.5458e-05 | 14815 | 6.365834 | 522.23 | 0 | 1.0682e-05 | 5160.2 | 2.217278
8.2833 | 0.0012794 | 1.9191e-05 | 5992.4 | 2.574865 | 87.1 | 0.0028787 | 5.54416e-05 | 14482 | 6.222748 | 169.25 | 0.00053309 | 1.27978e-05 | 5493.1 | 2.360322 | 248.52 | 0.0023456 | 5.332e-05 | 14149 | 6.079662 | 330.58 | 0.00074633 | 2.34726e-05 | 5659.5 | 2.431822 | 409.52 | 0.002239 | 5.3326e-05 | 14315 | 6.15099 | 522.63 | 0.00021324 | 1.49468e-05 | 5826 | 2.503365
8.5667 | 0.0017059 | 2.7721e-05 | 6325.4 | 2.717951 | 87.6 | 0.0027721 | 5.33096e-05 | 13982 | 6.007904 | 169.63 | 0.00063971 | 1.49302e-05 | 6158.9 | 2.646408 | 249.02 | 0.0021324 | 4.9056e-05 | 13649 | 5.864817 | 330.88 | 0.00095956 | 2.77372e-05 | 6325.4 | 2.717951 | 410.02 | 0.0021324 | 5.1194e-05 | 13816 | 5.936575 | 522.98 | 0.00063971 | 2.34762e-05 | 6325.4 | 2.717951
8.75 | 0.0017059 | 2.7721e-05 | 6991.2 | 3.004038 | 88.1 | 0.0026655 | 5.11776e-05 | 13483 | 5.793489 | 169.97 | 0.00095956 | 2.13272e-05 | 6824.7 | 2.932495 | 249.52 | 0.0020257 | 4.6922e-05 | 13150 | 5.650403 | 331.08 | 0.0010662 | 2.987e-05 | 6991.2 | 3.004038 | 410.52 | 0.0020257 | 4.906e-05 | 13150 | 5.650403 | 523.23 | 0.00074633 | 2.56086e-05 | 6991.2 | 3.004038
9.1 | 0.0019191 | 3.1985e-05 | 7657 | 3.290124 | 88.6 | 0.0025588 | 4.90436e-05 | 12984 | 5.579075 | 170.28 | 0.0011728 | 2.5592e-05 | 7490.6 | 3.218624 | 250.02 | 0.0019191 | 4.479e-05 | 12651 | 5.435988 | 331.45 | 0.001386 | 3.6266e-05 | 7657 | 3.290124 | 411.02 | 0.0019191 | 4.6928e-05 | 12817 | 5.507317 | 523.58 | 0.00095956 | 2.98732e-05 | 7657 | 3.290124
9.4 | 0.0021324 | 3.6251e-05 | 8322.8 | 3.576211 | 89.1 | 0.0024522 | 4.69116e-05 | 12484 | 5.36423 | 170.65 | 0.001386 | 2.9856e-05 | 8156.4 | 3.504711 | 250.52 | 0.0019191 | 4.479e-05 | 12151 | 5.221144 | 331.87 | 0.0014927 | 3.84e-05 | 8322.8 | 3.576211 | 411.52 | 0.0018125 | 4.4796e-05 | 12318 | 5.292902 | 523.88 | 0.0010662 | 3.2006e-05 | 8322.8 | 3.576211
9.8833 | 0.0023456 | 4.0515e-05 | 8988.7 | 3.86234 | 89.6 | 0.0023456 | 4.47796e-05 | 11985 | 5.149816 | 171.02 | 0.0014927 | 3.199e-05 | 8822.2 | 3.790797 | 251.02 | 0.0017059 | 4.0526e-05 | 11652 | 5.00673 | 332.2 | 0.0015993 | 4.0532e-05 | 8988.7 | 3.86234 | 412.02 | 0.0015993 | 4.0532e-05 | 11818 | 5.078058 | 524.37 | 0.0012794 | 3.627e-05 | 8988.7 | 3.86234
10.3 | 0.0023456 | 4.0515e-05 | 9654.5 | 4.148427 | 90.1 | 0.002239 | 4.26476e-05 | 11486 | 4.935401 | 171.38 | 0.0015993 | 3.4122e-05 | 9488 | 4.076884 | 251.52 | 0.0015993 | 3.8394e-05 | 11153 | 4.792315 | 332.68 | 0.0018125 | 4.4796e-05 | 9654.5 | 4.148427 | 412.52 | 0.0015993 | 4.0532e-05 | 11319 | 4.863643 | 524.78 | 0.001386 | 3.8402e-05 | 9654.5 | 4.148427
10.8 | 0.0025588 | 4.4779e-05 | 10154 | 4.363056 | 90.6 | 0.0021324 | 4.05156e-05 | 10986 | 4.720557 | 171.88 | 0.0017059 | 3.6254e-05 | 9987.4 | 4.29147 | 252.02 | 0.0014927 | 3.6262e-05 | 10653 | 4.577471 | 333.18 | 0.0018125 | 4.4796e-05 | 10154 | 4.363056 | 413.02 | 0.0014927 | 3.84e-05 | 10820 | 4.649229 | 525.28 | 0.0015993 | 4.2668e-05 | 10154 | 4.363056
11.2 | 0.0026655 | 4.6913e-05 | 10820 | 4.649229 | 91.1 | 0.0020257 | 3.83816e-05 | 10487 | 4.506143 | 172.33 | 0.0019191 | 4.0518e-05 | 10653 | 4.577471 | 252.52 | 0.001386 | 3.4128e-05 | 10154 | 4.363056 | 333.62 | 0.0019191 | 4.6928e-05 | 10820 | 4.649229 | 413.52 | 0.001386 | 3.6266e-05 | 10320 | 4.434385 | 525.77 | 0.0018125 | 4.6932e-05 | 10820 | 4.649229
11.7 | 0.0027721 | 4.9045e-05 | 11153 | 4.792315 | 91.6 | 0.0019191 | 3.62496e-05 | 9987.4 | 4.29147 | 172.83 | 0.0019191 | 4.0518e-05 | 11153 | 4.792315 | 253.02 | 0.0012794 | 3.1996e-05 | 9654.5 | 4.148427 | 334.12 | 0.0020257 | 4.906e-05 | 11153 | 4.792315 | 414.02 | 0.0011728 | 3.2002e-05 | 9654.5 | 4.148427 | 526.27 | 0.0019191 | 4.9064e-05 | 11319 | 4.863643
12.1 | 0.0027721 | 4.9045e-05 | 11818 | 5.078058 | 92.083 | 0.0018125 | 3.41176e-05 | 9321.6 | 4.005384 | 173.33 | 0.0021324 | 4.4784e-05 | 11652 | 5.00673 | 253.52 | 0.0011728 | 2.9864e-05 | 9155.1 | 3.933841 | 334.43 | 0.0020257 | 4.906e-05 | 11818 | 5.078058 | 414.52 | 0.0010662 | 2.987e-05 | 9155.1 | 3.933841 | 526.77 | 0.0020257 | 5.1196e-05 | 11818 | 5.078058
12.6 | 0.0029853 | 5.3309e-05 | 12151 | 5.221144 | 92.583 | 0.0017059 | 3.19856e-05 | 8822.2 | 3.790797 | 173.83 | 0.002239 | 4.6916e-05 | 12151 | 5.221144 | 254.02 | 0.0010662 | 2.7732e-05 | 8655.8 | 3.719297 | 334.93 | 0.0021324 | 5.1194e-05 | 12318 | 5.292902 | 415.02 | 0.0010662 | 2.987e-05 | 8822.2 | 3.790797 | 527.23 | 0.0021324 | 5.333e-05 | 12484 | 5.36423
13.067 | 0.0029853 | 5.3309e-05 | 12817 | 5.507317 | 93.083 | 0.0015993 | 2.98536e-05 | 8322.8 | 3.576211 | 174.33 | 0.0023456 | 4.9048e-05 | 12817 | 5.507317 | 254.52 | 0.00095956 | 2.55992e-05 | 8156.4 | 3.504711 | 335.43 | 0.002239 | 5.3326e-05 | 12651 | 5.435988 | 415.45 | 0.00095956 | 2.77372e-05 | 8156.4 | 3.504711 | 527.73 | 0.002239 | 5.5462e-05 | 12984 | 5.579075
13.567 | 0.0031985 | 5.7573e-05 | 13317 | 5.722161 | 93.583 | 0.0014927 | 2.77216e-05 | 7989.9 | 3.433168 | 174.83 | 0.0024522 | 5.118e-05 | 13317 | 5.722161 | 255.02 | 0.00085294 | 2.34668e-05 | 7490.6 | 3.218624 | 335.93 | 0.0023456 | 5.5458e-05 | 13317 | 5.722161 | 415.95 | 0.00085294 | 2.56048e-05 | 7823.5 | 3.361667 | 528.23 | 0.0023456 | 5.7594e-05 | 13483 | 5.793489
14.067 | 0.0033052 | 5.9707e-05 | 13816 | 5.936575 | 94.067 | 0.001386 | 2.55876e-05 | 7324.1 | 3.147081 | 175.33 | 0.0025588 | 5.3312e-05 | 13816 | 5.936575 | 255.52 | 0.00074633 | 2.13346e-05 | 7157.6 | 3.075538 | 336.43 | 0.0024522 | 5.759e-05 | 13816 | 5.936575 | 416.43 | 0.00074633 | 2.34726e-05 | 7157.6 | 3.075538 | 528.73 | 0.0025588 | 6.1858e-05 | 13982 | 6.007904
14.567 | 0.0034118 | 6.1839e-05 | 14315 | 6.15099 | 94.567 | 0.0012794 | 2.34556e-05 | 6991.2 | 3.004038 | 175.83 | 0.0026655 | 5.5446e-05 | 14315 | 6.15099 | 255.97 | 0.00063971 | 1.92022e-05 | 6491.8 | 2.789451 | 336.93 | 0.0025588 | 5.9722e-05 | 14315 | 6.15099 | 416.93 | 0.00063971 | 2.13402e-05 | 6991.2 | 3.004038 | 529.23 | 0.0026655 | 6.3992e-05 | 14482 | 6.222748
15.067 | 0.0035184 | 6.3971e-05 | 14815 | 6.365834 | 95.033 | 0.0011728 | 2.13236e-05 | 6325.4 | 2.717951 | 176.33 | 0.0027721 | 5.7578e-05 | 14648 | 6.294076 | 256.47 | 0.00053309 | 1.70698e-05 | 6158.9 | 2.646408 | 337.43 | 0.0025588 | 5.9722e-05 | 14815 | 6.365834 | 417.42 | 0.00053309 | 1.92078e-05 | 6325.4 | 2.717951 | 529.73 | 0.0027721 | 6.6124e-05 | 14981 | 6.437162
15.567 | 0.0035184 | 6.3971e-05 | 15148 | 6.50892 | 95.533 | 0.0010662 | 1.91916e-05 | 5992.4 | 2.574865 | 176.83 | 0.0027721 | 5.7578e-05 | 15148 | 6.50892 | 256.97 | 0.00053309 | 1.70698e-05 | 5826 | 2.503365 | 337.93 | 0.0026655 | 6.1856e-05 | 15148 | 6.50892 | 417.92 | 0.00042647 | 1.70754e-05 | 5826 | 2.503365 | 530.23 | 0.0028787 | 6.8256e-05 | 15314 | 6.580249
16.067 | 0.003625 | 6.6103e-05 | 15480 | 6.651577 | 96.033 | 0.00095956 | 1.70588e-05 | 5659.5 | 2.431822 | 177.33 | 0.0028787 | 5.971e-05 | 15647 | 6.723335 | 257.45 | 0.00042647 | 1.49374e-05 | 5160.2 | 2.217278 | 338.43 | 0.0027721 | 6.3988e-05 | 15480 | 6.651577 | 418.42 | 0.00031985 | 1.4943e-05 | 5493.1 | 2.360322 | 530.73 | 0.0028787 | 6.8256e-05 | 15647 | 6.723335
16.517 | 0.0037316 | 6.8235e-05 | 16146 | 6.937749 | 96.45 | 0.00074633 | 1.27942e-05 | 4993.7 | 2.145735 | 177.83 | 0.0029853 | 6.1842e-05 | 15980 | 6.866421 | 257.95 | 0.00031985 | 1.2805e-05 | 4993.7 | 2.145735 | 338.93 | 0.0027721 | 6.3988e-05 | 15980 | 6.866421 | 418.83 | 0.00021324 | 1.28108e-05 | 4827.2 | 2.074192 | 531.23 | 0.0029853 | 7.0388e-05 | 16146 | 6.937749
17.017 | 0.0038383 | 7.0369e-05 | 16646 | 7.152594 | 96.95 | 0.00074633 | 1.27942e-05 | 4660.8 | 2.002692 | 178.23 | 0.0030919 | 6.3974e-05 | 16646 | 7.152594 | 258.28 | 0.00021324 | 1.06728e-05 | 4327.9 | 1.859649 | 339.35 | 0.0028787 | 6.612e-05 | 16646 | 7.152594 | 419.33 | 0.00021324 | 1.28108e-05 | 4660.8 | 2.002692 | 531.62 | 0.0030919 | 7.252e-05 | 16812 | 7.223922
17.517 | 0.0039449 | 7.2501e-05 | 17145 | 7.367008 | 97.45 | 0.00063971 | 1.06618e-05 | 4161.4 | 1.788105 | 178.73 | 0.0031985 | 6.6106e-05 | 17145 | 7.367008 | 258.78 | 0.00010662 | 8.5404e-06 | 3995 | 1.716605 | 339.85 | 0.0029853 | 6.8252e-05 | 17145 | 7.367008 | 419.73 | 0.00010662 | 1.06784e-05 | 3995 | 1.716605 | 532.12 | 0.0031985 | 7.4652e-05 | 17312 | 7.438766
18.017 | 0.0040515 | 7.4633e-05 | 17644 | 7.581423 | 97.95 | 0.00053309 | 8.5294e-06 | 3828.5 | 1.645062 | 179.23 | 0.0033052 | 6.824e-05 | 17644 | 7.581423 | 259.28 | 0 | 6.408e-06 | 3495.6 | 1.502019 | 340.35 | 0.0031985 | 7.2516e-05 | 17644 | 7.581423 | 420.23 | 0 | 8.546e-06 | 3662 | 1.573519 | 532.62 | 0.0033052 | 7.6786e-05 | 17811 | 7.653181
18.467 | 0.0041581 | 7.6765e-05 | 18310 | 7.867595 | 98.417 | 0.00042647 | 6.397e-06 | 3162.7 | 1.358976 | 179.73 | 0.0034118 | 7.0372e-05 | 18310 | 7.867595 | 259.78 | 0 | 6.408e-06 | 3162.7 | 1.358976 | 340.85 | 0.0033052 | 7.465e-05 | 18144 | 7.796267 | 420.73 | 0 | 8.546e-06 | 3162.7 | 1.358976 | 533.07 | 0.0034118 | 7.8918e-05 | 18477 | 7.939353
18.967 | 0.0042647 | 7.8897e-05 | 18810 | 8.082439 | 98.917 | 0.00031985 | 4.2646e-06 | 2829.8 | 1.215932 | 180.23 | 0.0035184 | 7.2504e-05 | 18976 | 8.153768 | 260.28 | 0 | 6.408e-06 | 2829.8 | 1.215932 | 341.23 | 0.0034118 | 7.6782e-05 | 18810 | 8.082439 | 421.23 | -0.0001068 | 6.41e-06 | 2829.8 | 1.215932 | 533.57 | 0.0035184 | 8.105e-05 | 18976 | 8.153768
19.35 | 0.0043713 | 8.1029e-05 | 19475 | 8.368182 | 99.417 | 0.00031985 | 4.2646e-06 | 2663.3 | 1.144389 | 180.73 | 0.003625 | 7.4636e-05 | 19475 | 8.368182 | 260.78 | -0.0001068 | 4.272e-06 | 2496.9 | 1.072889 | 341.7 | 0.0035184 | 7.8914e-05 | 19475 | 8.368182 | 421.73 | -0.0002136 | 4.274e-06 | 2663.3 | 1.144389 | 534 | 0.003625 | 8.3182e-05 | 19642 | 8.43994
[5 empty] | 99.917 | 0.00021324 | 2.1324e-06 | 2330.4 | 1.001346 | [5 empty] | 261.28 | -0.0002136 | 2.136e-06 | 2330.4 | 1.001346 | [5 empty] | 422.23 | -0.0002136 | 4.274e-06 | 2330.4 | 1.001346
[5 empty] | 100.42 | 0.00021324 | 2.1324e-06 | 2330.4 | 1.001346 | [5 empty] | 261.78 | -0.0002136 | 2.136e-06 | 2330.4 | 1.001346 | [5 empty] | 422.73 | -0.0002136 | 4.274e-06 | 2330.4 | 1.001346
[5 empty] | 100.92 | 0.00021324 | 2.1324e-06 | 2330.4 | 1.001346 | [5 empty] | 262.28 | -0.0002136 | 2.136e-06 | 2330.4 | 1.001346 | [5 empty] | 423.23 | -0.0003204 | 2.138e-06 | 2163.9 | 0.9298028
[5 empty] | 101.42 | 0.00021324 | 2.1324e-06 | 2163.9 | 0.9298028 | [5 empty] | 262.78 | -0.0002136 | 2.136e-06 | 1997.5 | 0.8583026 | [5 empty] | 423.73 | -0.0003204 | 2.138e-06 | 2163.9 | 0.9298028
[5 empty] | 101.92 | 0.00021324 | 2.1324e-06 | 2163.9 | 0.9298028 | [5 empty] | 263.28 | -0.0002136 | 2.136e-06 | 1997.5 | 0.8583026 | [5 empty] | 424.23 | -0.0003204 | 2.138e-06 | 1997.5 | 0.8583026
[5 empty] | 102.42 | 0.00021324 | 2.1324e-06 | 1997.5 | 0.8583026 | [5 empty] | 263.78 | -0.0002136 | 2.136e-06 | 1997.5 | 0.8583026 | [5 empty] | 424.73 | -0.0003204 | 2.138e-06 | 1997.5 | 0.8583026
[5 empty] | 102.92 | 0.00021324 | 2.1324e-06 | 1831 | 0.7867595 | [5 empty] | 264.28 | -0.0003204 | 0 | 1997.5 | 0.8583026 | [5 empty] | 425.23 | -0.0003204 | 2.138e-06 | 1831 | 0.7867595
[5 empty] | 103.42 | 0.00021324 | 2.1324e-06 | 1997.5 | 0.8583026 | [5 empty] | 264.78 | -0.0002136 | 2.136e-06 | 1831 | 0.7867595 | [5 empty] | 425.73 | -0.0003204 | 2.138e-06 | 1831 | 0.7867595
[5 empty] | 103.92 | 0.00010662 | 0 | 1997.5 | 0.8583026 | [5 empty] | 265.28 | -0.0003204 | 0 | 1831 | 0.7867595 | [5 empty] | 426.23 | -0.0003204 | 2.138e-06 | 1831 | 0.7867595
[5 empty] | 104.42 | 0.00010662 | 0 | 1831 | 0.7867595 | [5 empty] | 265.78 | -0.0003204 | 0 | 1831 | 0.7867595 | [5 empty] | 426.73 | -0.0004273 | 0 | 1831 | 0.7867595
[5 empty] | 104.92 | 0.00010662 | 0 | 1831 | 0.7867595 | [15 empty] | 427.23 | -0.0004273 | 0 | 1831 | 0.7867595
[5 empty] | 105.42 | 0.00010662 | 0 | 1831 | 0.7867595

## GB02-02
Id | Circular area (m2) | Base length (mm) | Predicted strength (MPa) | Minimum stress (MPa) | Maximum stress (MPa) | Mean module (GPa) | Standard deviation (GPa)
GB02-02 | 0.002303813 | 50 | 30 | 0.75 | 8.5
| Loading 1 | Unloading 1 | Loading 2 | Unloading 2 | Loading 3 | Unloading 3 | Loading 4
E (GPa) | 19.50655 | 85.05685
Loading 1 |  |  |  |  | Unloading 1 |  |  |  |  | Loading 2 |  |  |  |  | Unloading 2 |  |  |  |  | Loading 3 |  |  |  |  | Unloading 3 |  |  |  |  | Loading 4
Time (s) | Strain (mm) | Specific Strain (mm/mm) | Force (N) | Stress (MPa) | Time (s) | Strain (mm) | Specific Strain (mm/mm) | Force (N) | Stress (MPa) | Time (s) | Strain (mm) | Specific Strain (mm/mm) | Force (N) | Stress (MPa) | Time (s) | Strain (mm) | Specific Strain (mm/mm) | Force (N) | Stress (MPa) | Time (s) | Strain (mm) | Specific Strain (mm/mm) | Force (N) | Stress (MPa) | Time (s) | Strain (mm) | Specific Strain (mm/mm) | Force (N) | Stress (MPa) | Time (s) | Strain (mm) | Specific Strain (mm/mm) | Force (N) | Stress (MPa)
3 | 0.00042647 | 0.0001132234 | 1997.5 | 0.8670409 | 24.983 | -0.0034186 | 0 | 2163.9 | 0.939269
3.5 | 0.00053309 | 0.0001153558 | 2330.4 | 1.011541 | 25.083 | -0.0033118 | 2.136e-06 | 2829.8 | 1.228312
4 | 0.00063971 | 0.0001174882 | 2829.8 | 1.228312 | 25.233 | -0.0029913 | 8.546e-06 | 3495.6 | 1.517311
4.5 | 0.00074633 | 0.0001196206 | 2996.2 | 1.30054 | 25.3 | -0.0028844 | 1.0684e-05 | 4161.4 | 1.80631
5 | 0.00085294 | 0.0001217528 | 3329.1 | 1.445039 | 25.417 | -0.0027776 | 1.282e-05 | 4827.2 | 2.095309
5.5 | 0.00085294 | 0.0001217528 | 3662 | 1.589539 | 25.917 | -0.0029913 | 8.546e-06 | 5160.2 | 2.239852
6 | 0.00085294 | 0.0001217528 | 3662 | 1.589539 | 26.117 | -0.0028844 | 1.0684e-05 | 5826 | 2.528851
6.5 | 0.00085294 | 0.0001217528 | 3828.5 | 1.66181 | 26.25 | -0.0026708 | 1.4956e-05 | 6491.8 | 2.81785
7 | 0.00085294 | 0.0001217528 | 3828.5 | 1.66181 | 26.617 | -0.0022435 | 2.3502e-05 | 6991.2 | 3.034622
7.5 | 0.00085294 | 0.0001217528 | 4161.4 | 1.80631 | 26.817 | -0.0020298 | 2.7776e-05 | 7657 | 3.323621
8 | 0.00085294 | 0.0001217528 | 4494.3 | 1.95081
8.5 | 0.00085294 | 0.0001217528 | 4827.2 | 2.095309
9 | 0.00095956 | 0.0001238852 | 4993.7 | 2.167581
9.5 | 0.00085294 | 0.0001217528 | 5493.1 | 2.384352
10 | 0.00085294 | 0.0001217528 | 5659.5 | 2.45658
10.317 | 0.00085294 | 0.0001217528 | 6325.4 | 2.745622
10.817 | 0.00085294 | 0.0001217528 | 6824.7 | 2.96235
11.317 | 0.00085294 | 0.0001217528 | 6991.2 | 3.034622
11.567 | 0.00074633 | 0.0001196206 | 7657 | 3.323621
11.983 | 0.00085294 | 0.0001217528 | 8322.8 | 3.61262
12.483 | 0.00095956 | 0.0001238852 | 8822.2 | 3.829391
12.85 | 0.0010662 | 0.000126018 | 9488 | 4.11839
13.3 | 0.0011728 | 0.00012815 | 10154 | 4.407476
13.75 | 0.0012794 | 0.000130282 | 10820 | 4.696562
14.167 | 0.001386 | 0.000132414 | 11486 | 4.985648
14.533 | 0.00085294 | 0.0001217528 | 11818 | 5.129757
14.867 | 0.00063971 | 0.0001174882 | 12484 | 5.418843
15.267 | 0.00063971 | 0.0001174882 | 13150 | 5.707929
15.717 | 0.00063971 | 0.0001174882 | 13816 | 5.997015
16.2 | 0.00074633 | 0.0001196206 | 14482 | 6.286101
16.65 | 0.00085294 | 0.0001217528 | 15148 | 6.575187
17.15 | 0.00095956 | 0.0001238852 | 15647 | 6.791784
17.65 | 0.0010662 | 0.000126018 | 15980 | 6.936327
18.15 | 0.0011728 | 0.00012815 | 16479 | 7.152925
18.65 | 0.0012794 | 0.000130282 | 16812 | 7.297468
19.15 | 0.0014927 | 0.000134548 | 17312 | 7.514499
19.433 | 0.0019191 | 0.000143076 | 16979 | 7.369956
19.467 | 0.0020257 | 0.000145208 | 16313 | 7.08087
19.483 | 0.0020257 | 0.000145208 | 15647 | 6.791784
19.517 | 0.0019191 | 0.000143076 | 14981 | 6.502698
19.883 | 0.002239 | 0.000149474 | 15647 | 6.791784
20.05 | 0.0024522 | 0.000153738 | 16313 | 7.08087
20.333 | 0.0026655 | 0.000158004 | 16979 | 7.369956
20.65 | 0.0028787 | 0.000162268 | 17644 | 7.658608
21.033 | 0.0029853 | 0.0001644 | 18310 | 7.947694
21.533 | 0.0031985 | 0.000168664 | 18810 | 8.164726
22.033 | 0.0033052 | 0.000170798 | 19143 | 8.309269
22.117 | 0.0029853 | 0.0001644 | 17644 | 7.658608
22.133 | 0.0027721 | 0.000160136 | 16646 | 7.225413
22.383 | 0.0023456 | 0.000151606 | 16479 | 7.152925
22.767 | 0.0020257 | 0.000145208 | 17145 | 7.442011
23 | 0.0015993 | 0.00013668 | 16979 | 7.369956
23.267 | 0.0011728 | 0.00012815 | 16979 | 7.369956
23.433 | 0.00074633 | 0.0001196206 | 16479 | 7.152925
23.517 | 0.00031985 | 0.000111091 | 15980 | 6.936327
23.6 | -0.0001068 | 0.000102558 | 15813 | 6.863839
23.617 | -0.0006409 | 9.1876e-05 | 15647 | 6.791784
23.633 | -0.0010683 | 8.3328e-05 | 15314 | 6.647241
23.683 | -0.0013888 | 7.6918e-05 | 14482 | 6.286101
23.733 | -0.0018161 | 6.8372e-05 | 14149 | 6.141558
23.767 | -0.0023503 | 5.7688e-05 | 13982 | 6.069069
23.783 | -0.0027776 | 4.9142e-05 | 13816 | 5.997015
23.817 | -0.0036323 | 3.2048e-05 | 12984 | 5.635875
23.833 | -0.0041664 | 2.1366e-05 | 11652 | 5.057703
23.85 | -0.0047006 | 1.0682e-05 | 9987.4 | 4.335161
23.867 | -0.0050211 | 4.272e-06 | 8156.4 | 3.540392
23.883 | -0.0052347 | 0 | 5826 | 2.528851
23.9 | -0.0051279 | 2.136e-06 | 3828.5 | 1.66181
23.917 | -0.0045937 | 1.282e-05 | 2330.4 | 1.011541

## GB02-03
Id | Circular area (m2) | Base length (mm) | Predicted strength (MPa) | Minimum stress (MPa) | Maximum stress (MPa) | Mean module (GPa) | Standard deviation (GPa)
GB02-03 | 0.002301261 | 50 | 20 | 0.75 | 5.5
| Loading 1 | Unloading 1 | Loading 2 | Unloading 2 | Loading 3 | Unloading 3 | Loading 4
E (GPa) | 61.46348 | 71.52983 | 63.4907 | 55.18521 | 60.28468 | 62.93338 | 60.68219
Loading 1 |  |  |  |  | Unloading 1 |  |  |  |  | Loading 2 |  |  |  |  | Unloading 2 |  |  |  |  | Loading 3 |  |  |  |  | Unloading 3 |  |  |  |  | Loading 4
Time (s) | Strain (mm) | Specific Strain (mm/mm) | Force (N) | Stress (MPa) | Time (s) | Strain (mm) | Specific Strain (mm/mm) | Force (N) | Stress (MPa) | Time (s) | Strain (mm) | Specific Strain (mm/mm) | Force (N) | Stress (MPa) | Time (s) | Strain (mm) | Specific Strain (mm/mm) | Force (N) | Stress (MPa) | Time (s) | Strain (mm) | Specific Strain (mm/mm) | Force (N) | Stress (MPa) | Time (s) | Strain (mm) | Specific Strain (mm/mm) | Force (N) | Stress (MPa) | Time (s) | Strain (mm) | Specific Strain (mm/mm) | Force (N) | Stress (MPa)
3.0167 | 0.00063971 | 0 | 2163.9 | 0.9403104 | 74.85 | 0.0049044 | 6.397e-05 | 12651 | 5.49742 | 149.72 | 0.0011728 | 0 | 2163.9 | 0.9403104 | 221.95 | 0.0038383 | 8.5312e-05 | 12651 | 5.49742 | 296.65 | -0.0010683 | 0 | 1997.5 | 0.8680023 | 369.12 | 0.0029853 | 7.2524e-05 | 12651 | 5.49742 | 474.88 | -0.0003204 | 0 | 1997.5 | 0.8680023
3.5167 | 0.00074633 | 2.1324e-06 | 2496.9 | 1.085014 | 75.3 | 0.0047978 | 6.1838e-05 | 11985 | 5.208014 | 150.22 | 0.0012794 | 2.132e-06 | 2496.9 | 1.085014 | 222.38 | 0.003625 | 8.1046e-05 | 11985 | 5.208014 | 297.15 | -0.0009614 | 2.138e-06 | 2330.4 | 1.012662 | 369.43 | 0.0028787 | 7.0392e-05 | 11985 | 5.208014 | 475.38 | -0.0001068 | 4.272e-06 | 2496.9 | 1.085014
4.0167 | 0.0010662 | 8.5298e-06 | 2996.2 | 1.301982 | 75.75 | 0.0045846 | 5.7574e-05 | 11319 | 4.918607 | 150.72 | 0.0014927 | 6.398e-06 | 2996.2 | 1.301982 | 222.83 | 0.0035184 | 7.8914e-05 | 11319 | 4.918607 | 297.65 | -0.0007478 | 6.41e-06 | 2829.8 | 1.229673 | 369.88 | 0.0026655 | 6.6128e-05 | 11319 | 4.918607 | 475.88 | 0.00010662 | 8.5404e-06 | 3162.7 | 1.374333
4.5167 | 0.0012794 | 1.27938e-05 | 3662 | 1.591301 | 76.25 | 0.004478 | 5.5442e-05 | 10820 | 4.701769 | 151.17 | 0.0017059 | 1.0662e-05 | 3662 | 1.591301 | 223.33 | 0.0033052 | 7.465e-05 | 10820 | 4.701769 | 298.1 | -0.0005341 | 1.0684e-05 | 3495.6 | 1.518993 | 370.38 | 0.0024522 | 6.1862e-05 | 10820 | 4.701769 | 476.38 | 0.00021324 | 1.06728e-05 | 3662 | 1.591301
5.0167 | 0.0014927 | 1.70598e-05 | 4161.4 | 1.808313 | 76.717 | 0.0043713 | 5.3308e-05 | 10154 | 4.412363 | 151.67 | 0.0018125 | 1.2794e-05 | 3828.5 | 1.663653 | 223.8 | 0.0030919 | 7.0384e-05 | 10154 | 4.412363 | 298.6 | -0.0003204 | 1.4958e-05 | 3828.5 | 1.663653 | 370.85 | 0.0023456 | 5.973e-05 | 10154 | 4.412363 | 476.88 | 0.00053309 | 1.70698e-05 | 4161.4 | 1.808313
5.5167 | 0.0015993 | 1.91918e-05 | 4660.8 | 2.025324 | 77.217 | 0.0042647 | 5.1176e-05 | 9654.5 | 4.195308 | 152.17 | 0.0019191 | 1.4926e-05 | 4327.9 | 1.880664 | 224.3 | 0.0029853 | 6.8252e-05 | 9820.9 | 4.267616 | 299.1 | -0.0002136 | 1.7094e-05 | 4327.9 | 1.880664 | 371.35 | 0.002239 | 5.7598e-05 | 9820.9 | 4.267616 | 477.38 | 0.00074633 | 2.13346e-05 | 4494.3 | 1.952972
5.9833 | 0.0019191 | 2.55878e-05 | 5326.6 | 2.314644 | 77.717 | 0.0040515 | 4.6912e-05 | 9155.1 | 3.978297 | 152.62 | 0.002239 | 2.1324e-05 | 4993.7 | 2.169984 | 224.75 | 0.0027721 | 6.3988e-05 | 9155.1 | 3.978297 | 299.6 | 0.00010662 | 2.34984e-05 | 4827.2 | 2.097632 | 371.85 | 0.0020257 | 5.3332e-05 | 9321.6 | 4.050648 | 477.88 | 0.00085294 | 2.34668e-05 | 5160.2 | 2.242336
6.4167 | 0.0021324 | 2.98538e-05 | 5992.4 | 2.603963 | 78.217 | 0.0039449 | 4.478e-05 | 8822.2 | 3.833637 | 153.02 | 0.0023456 | 2.3456e-05 | 5659.5 | 2.459304 | 225.25 | 0.0026655 | 6.1856e-05 | 8822.2 | 3.833637 | 300 | 0.00021324 | 2.56308e-05 | 5493.1 | 2.386995 | 372.32 | 0.0019191 | 5.12e-05 | 8655.8 | 3.761329 | 478.28 | 0.0010662 | 2.7732e-05 | 5826 | 2.531655
6.8833 | 0.0023456 | 3.41178e-05 | 6658.3 | 2.893326 | 78.65 | 0.0038383 | 4.2648e-05 | 8156.4 | 3.544317 | 153.52 | 0.0026655 | 2.9854e-05 | 6325.4 | 2.748667 | 225.75 | 0.0024522 | 5.759e-05 | 8322.8 | 3.616625 | 300.38 | 0.00053309 | 3.20278e-05 | 6158.9 | 2.676315 | 372.82 | 0.0017059 | 4.6936e-05 | 8322.8 | 3.616625 | 478.78 | 0.001386 | 3.4128e-05 | 6158.9 | 2.676315
7.3833 | 0.0025588 | 3.83818e-05 | 7324.1 | 3.182646 | 79.15 | 0.003625 | 3.8382e-05 | 7823.5 | 3.399657 | 154.02 | 0.0028787 | 3.4118e-05 | 6991.2 | 3.037986 | 226.15 | 0.0023456 | 5.5458e-05 | 7657 | 3.327306 | 300.88 | 0.00074633 | 3.62926e-05 | 6658.3 | 2.893326 | 373.28 | 0.0014927 | 4.2672e-05 | 7657 | 3.327306 | 479 | 0.0014927 | 3.6262e-05 | 6824.7 | 2.965635
7.8833 | 0.0027721 | 4.26478e-05 | 7823.5 | 3.399657 | 79.65 | 0.0035184 | 3.625e-05 | 7324.1 | 3.182646 | 154.5 | 0.0030919 | 3.8382e-05 | 7657 | 3.327306 | 226.65 | 0.0021324 | 5.1194e-05 | 7324.1 | 3.182646 | 301.3 | 0.00085294 | 3.84248e-05 | 7324.1 | 3.182646 | 373.78 | 0.001386 | 4.0538e-05 | 7157.6 | 3.110294 | 479.5 | 0.0017059 | 4.0526e-05 | 7157.6 | 3.110294
8.3667 | 0.0029853 | 4.69118e-05 | 8489.3 | 3.688977 | 80.15 | 0.0034118 | 3.4118e-05 | 6824.7 | 2.965635 | 155 | 0.0033052 | 4.2648e-05 | 7989.9 | 3.471966 | 227.15 | 0.0019191 | 4.6928e-05 | 6824.7 | 2.965635 | 301.8 | 0.0010662 | 4.269e-05 | 7657 | 3.327306 | 374.28 | 0.0011728 | 3.6274e-05 | 6658.3 | 2.893326 | 479.88 | 0.0018125 | 4.2658e-05 | 7823.5 | 3.399657
8.8667 | 0.0031985 | 5.11758e-05 | 8822.2 | 3.833637 | 80.65 | 0.0031985 | 2.9852e-05 | 6325.4 | 2.748667 | 155.48 | 0.0034118 | 4.478e-05 | 8655.8 | 3.761329 | 227.65 | 0.0018125 | 4.4796e-05 | 6158.9 | 2.676315 | 302.2 | 0.0012794 | 4.6954e-05 | 8322.8 | 3.616625 | 374.78 | 0.0010662 | 3.4142e-05 | 6158.9 | 2.676315 | 480.38 | 0.0020257 | 4.6922e-05 | 8322.8 | 3.616625
9.3667 | 0.0033052 | 5.33098e-05 | 9488 | 4.122956 | 81.15 | 0.0030919 | 2.772e-05 | 5992.4 | 2.603963 | 155.98 | 0.003625 | 4.9044e-05 | 9155.1 | 3.978297 | 228.15 | 0.0015993 | 4.0532e-05 | 5826 | 2.531655 | 302.7 | 0.0014927 | 5.122e-05 | 8822.2 | 3.833637 | 375.28 | 0.00085294 | 2.98768e-05 | 5826 | 2.531655 | 480.88 | 0.002239 | 5.1188e-05 | 8988.7 | 3.905988
9.8667 | 0.0035184 | 5.75738e-05 | 9987.4 | 4.339968 | 81.467 | 0.0029853 | 2.5588e-05 | 5326.6 | 2.314644 | 156.48 | 0.0038383 | 5.331e-05 | 9654.5 | 4.195308 | 228.65 | 0.0014927 | 3.84e-05 | 5326.6 | 2.314644 | 303.2 | 0.0017059 | 5.5484e-05 | 9155.1 | 3.978297 | 375.75 | 0.00074633 | 2.77446e-05 | 5160.2 | 2.242336 | 481.38 | 0.0024522 | 5.5452e-05 | 9488 | 4.122956
10.367 | 0.0037316 | 6.18378e-05 | 10487 | 4.557066 | 81.967 | 0.0027721 | 2.1324e-05 | 4993.7 | 2.169984 | 156.98 | 0.0039449 | 5.5442e-05 | 10320 | 4.484497 | 229.15 | 0.0011728 | 3.2002e-05 | 4993.7 | 2.169984 | 303.62 | 0.0018125 | 5.7616e-05 | 9820.9 | 4.267616 | 376.25 | 0.00053309 | 2.34798e-05 | 4993.7 | 2.169984 | 481.88 | 0.0025588 | 5.7584e-05 | 9987.4 | 4.339968
10.867 | 0.0038383 | 6.39718e-05 | 10986 | 4.773904 | 82.467 | 0.0025588 | 1.7058e-05 | 4660.8 | 2.025324 | 157.48 | 0.0041581 | 5.9706e-05 | 10653 | 4.629201 | 229.65 | 0.00095956 | 2.77372e-05 | 4494.3 | 1.952972 | 304.12 | 0.0020257 | 6.188e-05 | 10320 | 4.484497 | 376.75 | 0.00031985 | 1.9215e-05 | 4494.3 | 1.952972 | 482.38 | 0.0027721 | 6.185e-05 | 10487 | 4.557066
11.35 | 0.0040515 | 6.82358e-05 | 11652 | 5.06331 | 82.9 | 0.0024522 | 1.4926e-05 | 3995 | 1.736005 | 157.98 | 0.0042647 | 6.1838e-05 | 11153 | 4.846473 | 230.15 | 0.00074633 | 2.34726e-05 | 3828.5 | 1.663653 | 304.62 | 0.0021324 | 6.4014e-05 | 10820 | 4.701769 | 377.22 | 0.00010662 | 1.49504e-05 | 3828.5 | 1.663653 | 482.88 | 0.0029853 | 6.6114e-05 | 10986 | 4.773904
11.85 | 0.0041581 | 7.03678e-05 | 12151 | 5.280148 | 83.4 | 0.0023456 | 1.2794e-05 | 3828.5 | 1.663653 | 158.48 | 0.004478 | 6.6104e-05 | 11818 | 5.135445 | 230.65 | 0.00053309 | 1.92078e-05 | 3495.6 | 1.518993 | 305.12 | 0.0023456 | 6.8278e-05 | 11319 | 4.918607 | 377.72 | 0 | 1.2818e-05 | 3495.6 | 1.518993 | 483.38 | 0.0030919 | 6.8246e-05 | 11652 | 5.06331
12.35 | 0.0042647 | 7.24998e-05 | 12318 | 5.352717 | 83.717 | 0.002239 | 1.0662e-05 | 3162.7 | 1.374333 | 158.98 | 0.0045846 | 6.8236e-05 | 12151 | 5.280148 | 231.15 | 0.00021324 | 1.28108e-05 | 2996.2 | 1.301982 | 305.62 | 0.0024522 | 7.041e-05 | 11818 | 5.135445 | 378.22 | -0.0002136 | 8.546e-06 | 2829.8 | 1.229673 | 483.88 | 0.0033052 | 7.2512e-05 | 11985 | 5.208014
[5 empty] | 84.217 | 0.0020257 | 6.396e-06 | 2829.8 | 1.229673 | 159.48 | 0.0046912 | 7.0368e-05 | 12484 | 5.424851 | 231.65 | 0 | 8.546e-06 | 2663.3 | 1.157322 | 306.12 | 0.0025588 | 7.2542e-05 | 12318 | 5.352717 | 378.72 | -0.0004273 | 4.272e-06 | 2663.3 | 1.157322 | 484.38 | 0.0034118 | 7.4644e-05 | 12484 | 5.424851
[5 empty] | 84.717 | 0.0019191 | 4.264e-06 | 2163.9 | 0.9403104 | [5 empty] | 232.15 | -0.0002136 | 4.274e-06 | 1997.5 | 0.8680023 | 306.62 | 0.0027721 | 7.6808e-05 | 12651 | 5.49742 | 379.08 | -0.0005341 | 2.136e-06 | 1997.5 | 0.8680023
[5 empty] | 85.217 | 0.0017059 | 0 | 1997.5 | 0.8680023 | [5 empty] | 232.65 | -0.0004273 | 0 | 1831 | 0.7956506 | [5 empty] | 379.58 | -0.0006409 | 0 | 1831 | 0.7956506

## GB02-04
Id | Circular area (m2) | Base length (mm) | Predicted strength (MPa) | Minimum stress (MPa) | Maximum stress (MPa) | Mean module (GPa) | Standard deviation (GPa)
GB02-04 | 0.002302962 | 50 | 20 | 0.75 | 5.5
| Loading 1 | Unloading 1 | Loading 2 | Unloading 2 | Loading 3 | Unloading 3 | Loading 4
E (GPa) | 85.97 | 111.5348 | 85.14807 | 116.1562 | 106.4365 | 119.246 | 92.17462
Loading 1 |  |  |  |  | Unloading 1 |  |  |  |  | Loading 2 |  |  |  |  | Unloading 2 |  |  |  |  | Loading 3 |  |  |  |  | Unloading 3 |  |  |  |  | Loading 4
Time (s) | Strain (mm) | Specific Strain (mm/mm) | Force (N) | Stress (MPa) | Time (s) | Strain (mm) | Specific Strain (mm/mm) | Force (N) | Stress (MPa) | Time (s) | Strain (mm) | Specific Strain (mm/mm) | Force (N) | Stress (MPa) | Time (s) | Strain (mm) | Specific Strain (mm/mm) | Force (N) | Stress (MPa) | Time (s) | Strain (mm) | Specific Strain (mm/mm) | Force (N) | Stress (MPa) | Time (s) | Strain (mm) | Specific Strain (mm/mm) | Force (N) | Stress (MPa) | Time (s) | Strain (mm) | Specific Strain (mm/mm) | Force (N) | Stress (MPa)
2.9833 | 0 | 0 | 2330.4 | 1.011914 | 74.533 | 0.002239 | 4.478e-05 | 12484 | 5.420845 | 149.93 | -0.0006409 | 0 | 1831 | 0.795063 | 222 | 0.0012794 | 4.4816e-05 | 12651 | 5.49336 | 297.92 | -0.0011751 | 0 | 2163.9 | 0.939616 | 369.52 | 0.00095956 | 4.26932e-05 | 12651 | 5.49336 | 476.5 | -0.001282 | 0 | 2163.9 | 0.939616
3.4833 | 0.00010662 | 2.1324e-06 | 2663.3 | 1.156467 | 75.033 | 0.0021324 | 4.2648e-05 | 11985 | 5.204167 | 150.43 | -0.0006409 | 0 | 2163.9 | 0.939616 | 222.5 | 0.0011728 | 4.2684e-05 | 12151 | 5.276248 | 298.42 | -0.0010683 | 2.136e-06 | 2330.4 | 1.011914 | 370.02 | 0.00085294 | 4.05608e-05 | 12318 | 5.348764 | 477 | -0.001282 | 0 | 2496.9 | 1.084212
3.9833 | 0.00010662 | 2.1324e-06 | 2663.3 | 1.156467 | 75.533 | 0.0020257 | 4.0514e-05 | 11486 | 4.98749 | 150.93 | -0.0006409 | 0 | 2663.3 | 1.156467 | 223 | 0.0010662 | 4.0552e-05 | 11652 | 5.059571 | 298.82 | -0.0010683 | 2.136e-06 | 2996.2 | 1.30102 | 370.52 | 0.00074633 | 3.84286e-05 | 11818 | 5.131652 | 477.5 | -0.0011751 | 2.138e-06 | 2829.8 | 1.228765
4.4833 | 0.00010662 | 2.1324e-06 | 2996.2 | 1.30102 | 76.033 | 0.0019191 | 3.8382e-05 | 10986 | 4.770378 | 151.43 | -0.0006409 | 0 | 2829.8 | 1.228765 | 223.5 | 0.00095956 | 3.84192e-05 | 11319 | 4.914974 | 299.32 | -0.0010683 | 2.136e-06 | 2663.3 | 1.156467 | 371 | 0.00063971 | 3.62962e-05 | 11153 | 4.842893 | 478 | -0.0011751 | 2.138e-06 | 2996.2 | 1.30102
4.9833 | 0.00010662 | 2.1324e-06 | 3329.1 | 1.445573 | 76.533 | 0.0019191 | 3.8382e-05 | 10653 | 4.625782 | 151.93 | -0.0006409 | 0 | 2996.2 | 1.30102 | 223.88 | 0.00095956 | 3.84192e-05 | 10653 | 4.625782 | 299.8 | -0.0010683 | 2.136e-06 | 3329.1 | 1.445573 | 371.5 | 0.00063971 | 3.62962e-05 | 10820 | 4.698297 | 478.5 | -0.0010683 | 4.274e-06 | 3495.6 | 1.517871
5.4833 | 0.00010662 | 2.1324e-06 | 3662 | 1.590126 | 76.983 | 0.0019191 | 3.8382e-05 | 9987.4 | 4.336763 | 152.43 | -0.0005341 | 2.136e-06 | 3495.6 | 1.517871 | 224.38 | 0.00095956 | 3.84192e-05 | 10154 | 4.409104 | 300.3 | -0.0009614 | 4.274e-06 | 3495.6 | 1.517871 | 372 | 0.00053309 | 3.41638e-05 | 10320 | 4.481185 | 479 | -0.0010683 | 4.274e-06 | 3828.5 | 1.662424
5.9667 | 0.00021324 | 4.2648e-06 | 4327.9 | 1.879275 | 77.483 | 0.0017059 | 3.4118e-05 | 9488 | 4.119911 | 152.93 | -0.0004273 | 4.272e-06 | 3662 | 1.590126 | 224.88 | 0.00074633 | 3.41546e-05 | 9820.9 | 4.264464 | 300.8 | -0.0008546 | 6.41e-06 | 3828.5 | 1.662424 | 372.5 | 0.00042647 | 3.20314e-05 | 9820.9 | 4.264464 | 479.5 | -0.0009614 | 6.412e-06 | 3828.5 | 1.662424
6.4667 | 0.00053309 | 1.06618e-05 | 4827.2 | 2.096083 | 77.983 | 0.0015993 | 3.1986e-05 | 9155.1 | 3.975358 | 153.43 | -0.0003204 | 6.41e-06 | 3995 | 1.734722 | 225.32 | 0.00074633 | 3.41546e-05 | 9155.1 | 3.975358 | 301.27 | -0.0006409 | 1.0684e-05 | 4494.3 | 1.95153 | 372.97 | 0.00042647 | 3.20314e-05 | 9155.1 | 3.975358 | 479.77 | -0.0008546 | 8.548e-06 | 4494.3 | 1.95153
6.7 | 0.00063971 | 1.27942e-05 | 5493.1 | 2.385232 | 78.417 | 0.0015993 | 3.1986e-05 | 8489.3 | 3.686252 | 153.83 | 0 | 1.2818e-05 | 4660.8 | 2.023828 | 225.82 | 0.00063971 | 3.20222e-05 | 8822.2 | 3.830805 | 301.77 | -0.0005341 | 1.282e-05 | 5160.2 | 2.240679 | 373.47 | 0.00031985 | 2.9899e-05 | 8822.2 | 3.830805 | 480.25 | -0.0006409 | 1.2822e-05 | 5160.2 | 2.240679
7.2 | 0.00085294 | 1.70588e-05 | 5992.4 | 2.60204 | 78.917 | 0.0014927 | 2.9854e-05 | 8156.4 | 3.5417 | 154.23 | 0.00021324 | 1.70828e-05 | 5326.6 | 2.312934 | 226.28 | 0.00053309 | 2.98898e-05 | 8156.4 | 3.5417 | 302.07 | -0.0004273 | 1.4956e-05 | 5826 | 2.529785 | 373.95 | 0.00021324 | 2.77668e-05 | 8156.4 | 3.5417 | 480.63 | -0.0004273 | 1.7094e-05 | 5826 | 2.529785
7.4833 | 0.0010662 | 2.1324e-05 | 6658.3 | 2.891189 | 79.383 | 0.001386 | 2.772e-05 | 7490.6 | 3.252594 | 154.73 | 0.00042647 | 2.13474e-05 | 5992.4 | 2.60204 | 226.78 | 0.00042647 | 2.77574e-05 | 7823.5 | 3.397147 | 302.55 | -0.0002136 | 1.923e-05 | 6491.8 | 2.818891 | 374.45 | 0.00021324 | 2.77668e-05 | 7823.5 | 3.397147 | 481.13 | -0.0002136 | 2.1368e-05 | 6325.4 | 2.746637
7.8167 | 0.0011728 | 2.3456e-05 | 7324.1 | 3.180295 | 79.883 | 0.001386 | 2.772e-05 | 7324.1 | 3.180295 | 155.05 | 0.00053309 | 2.34798e-05 | 6658.3 | 2.891189 | 227.28 | 0.00042647 | 2.77574e-05 | 7490.6 | 3.252594 | 303.03 | -0.0001068 | 2.1366e-05 | 7157.6 | 3.107997 | 374.95 | 0.00010662 | 2.56344e-05 | 7324.1 | 3.180295 | 481.45 | 0 | 2.564e-05 | 6991.2 | 3.035742
8.2167 | 0.0012794 | 2.5588e-05 | 7989.9 | 3.469401 | 80.333 | 0.0012794 | 2.5588e-05 | 6658.3 | 2.891189 | 155.4 | 0.00074633 | 2.77446e-05 | 7324.1 | 3.180295 | 227.75 | 0.00031985 | 2.5625e-05 | 6824.7 | 2.963444 | 303.4 | 0 | 2.3502e-05 | 7823.5 | 3.397147 | 375.45 | 0 | 2.3502e-05 | 6824.7 | 2.963444 | 481.87 | 0.00010662 | 2.77724e-05 | 7657 | 3.324848
8.6333 | 0.0015993 | 3.1986e-05 | 8655.8 | 3.758551 | 80.833 | 0.0012794 | 2.5588e-05 | 6158.9 | 2.674338 | 155.87 | 0.0010662 | 3.4142e-05 | 7989.9 | 3.469401 | 228.25 | 0.00031985 | 2.5625e-05 | 6325.4 | 2.746637 | 303.8 | 0.00010662 | 2.56344e-05 | 8489.3 | 3.686252 | 375.95 | 0 | 2.3502e-05 | 6491.8 | 2.818891 | 482.27 | 0.00021324 | 2.99048e-05 | 8322.8 | 3.613954
9.1333 | 0.0017059 | 3.4118e-05 | 9155.1 | 3.975358 | 81.333 | 0.0011728 | 2.3456e-05 | 5992.4 | 2.60204 | 156.25 | 0.0012794 | 3.8406e-05 | 8655.8 | 3.758551 | 228.75 | 0.00021324 | 2.34928e-05 | 5826 | 2.529785 | 304.23 | 0.00021324 | 2.77668e-05 | 9155.1 | 3.975358 | 376.37 | -0.0001068 | 2.1366e-05 | 5826 | 2.529785 | 482.77 | 0.00031985 | 3.2037e-05 | 8988.7 | 3.903104
9.5667 | 0.0018125 | 3.625e-05 | 9820.9 | 4.264464 | 81.683 | 0.0010662 | 2.1324e-05 | 5326.6 | 2.312934 | 156.75 | 0.001386 | 4.0538e-05 | 9155.1 | 3.975358 | 229.25 | 0.00010662 | 2.13604e-05 | 5659.5 | 2.457487 | 304.73 | 0.00031985 | 2.9899e-05 | 9654.5 | 4.19221 | 376.87 | -0.0002136 | 1.923e-05 | 5659.5 | 2.457487 | 483.2 | 0.00042647 | 3.41694e-05 | 9654.5 | 4.19221
10.067 | 0.0020257 | 4.0514e-05 | 10320 | 4.481185 | 82.183 | 0.0010662 | 2.1324e-05 | 5160.2 | 2.240679 | 157.17 | 0.0012794 | 3.8406e-05 | 9820.9 | 4.264464 | 229.68 | 0.00010662 | 2.13604e-05 | 4993.7 | 2.168381 | 305.17 | 0.00053309 | 3.41638e-05 | 10320 | 4.481185 | 377.27 | -0.0003204 | 1.7094e-05 | 4993.7 | 2.168381 | 483.7 | 0.00053309 | 3.63018e-05 | 9987.4 | 4.336763
10.55 | 0.0021324 | 4.2648e-05 | 10986 | 4.770378 | 82.517 | 0.00095956 | 1.91912e-05 | 4494.3 | 1.95153 | 157.67 | 0.0012794 | 3.8406e-05 | 10320 | 4.481185 | 230.18 | -0.0001068 | 1.7092e-05 | 4827.2 | 2.096083 | 305.67 | 0.00053309 | 3.41638e-05 | 10653 | 4.625782 | 377.77 | -0.0003204 | 1.7094e-05 | 4827.2 | 2.096083 | 484.1 | 0.00063971 | 3.84342e-05 | 10653 | 4.625782
11.05 | 0.002239 | 4.478e-05 | 11486 | 4.98749 | 83.017 | 0.00095956 | 1.91912e-05 | 4327.9 | 1.879275 | 158.17 | 0.001386 | 4.0538e-05 | 10820 | 4.698297 | 230.48 | 0 | 1.9228e-05 | 4161.4 | 1.806977 | 306.08 | 0.00063971 | 3.62962e-05 | 11319 | 4.914974 | 378.15 | -0.0003204 | 1.7094e-05 | 4161.4 | 1.806977 | 484.6 | 0.00074633 | 4.05666e-05 | 11153 | 4.842893
11.55 | 0.002239 | 4.478e-05 | 11985 | 5.204167 | 83.433 | 0.00085294 | 1.70588e-05 | 3662 | 1.590126 | 158.62 | 0.001386 | 4.0538e-05 | 11486 | 4.98749 | 230.98 | -0.0001068 | 1.7092e-05 | 3662 | 1.590126 | 306.58 | 0.00074633 | 3.84286e-05 | 11652 | 5.059571 | 378.65 | -0.0004273 | 1.4956e-05 | 3828.5 | 1.662424 | 485.1 | 0.00074633 | 4.05666e-05 | 11652 | 5.059571
12.05 | 0.0023456 | 4.6912e-05 | 12484 | 5.420845 | 83.933 | 0.00085294 | 1.70588e-05 | 3495.6 | 1.517871 | 159.12 | 0.0014927 | 4.2672e-05 | 11818 | 5.131652 | 231.48 | -0.0002136 | 1.4956e-05 | 3495.6 | 1.517871 | 307.03 | 0.00085294 | 4.05608e-05 | 12318 | 5.348764 | 379.15 | -0.0005341 | 1.282e-05 | 3495.6 | 1.517871 | 485.6 | 0.00085294 | 4.26988e-05 | 12151 | 5.276248
[5 empty] | 84.433 | 0.00074633 | 1.49266e-05 | 2996.2 | 1.30102 | 159.5 | 0.0014927 | 4.2672e-05 | 12484 | 5.420845 | 231.98 | -0.0002136 | 1.4956e-05 | 3329.1 | 1.445573 | [5 empty] | 379.65 | -0.0006409 | 1.0684e-05 | 2996.2 | 1.30102
[5 empty] | 84.933 | 0.00063971 | 1.27942e-05 | 2829.8 | 1.228765 | [5 empty] | 232.42 | -0.0003204 | 1.282e-05 | 2663.3 | 1.156467 | [5 empty] | 380.15 | -0.0006409 | 1.0684e-05 | 2663.3 | 1.156467
[5 empty] | 85.433 | 0.00053309 | 1.06618e-05 | 2496.9 | 1.084212 | [5 empty] | 232.92 | -0.0004273 | 1.0682e-05 | 2496.9 | 1.084212 | [5 empty] | 380.65 | -0.0008546 | 6.41e-06 | 2496.9 | 1.084212
[5 empty] | 85.933 | 0.00042647 | 8.5294e-06 | 2330.4 | 1.011914 | [5 empty] | 233.42 | -0.0005341 | 8.546e-06 | 2330.4 | 1.011914 | [5 empty] | 381.15 | -0.0008546 | 6.41e-06 | 2163.9 | 0.939616
[5 empty] | 86.433 | 0.00031985 | 6.397e-06 | 1997.5 | 0.8673612 | [5 empty] | 233.92 | -0.0006409 | 6.41e-06 | 1997.5 | 0.8673612 | [5 empty] | 381.65 | -0.0009614 | 4.274e-06 | 1997.5 | 0.8673612
[5 empty] | 86.933 | 0.00031985 | 6.397e-06 | 2163.9 | 0.939616 | [5 empty] | 234.42 | -0.0006409 | 6.41e-06 | 1997.5 | 0.8673612 | [5 empty] | 382.15 | -0.0009614 | 4.274e-06 | 2163.9 | 0.939616
[5 empty] | 87.433 | 0.00021324 | 4.2648e-06 | 1831 | 0.795063 | [5 empty] | 234.92 | -0.0006409 | 6.41e-06 | 1997.5 | 0.8673612 | [5 empty] | 382.65 | -0.0010683 | 2.136e-06 | 1831 | 0.795063
[5 empty] | 87.933 | 0.00021324 | 4.2648e-06 | 1997.5 | 0.8673612 | [5 empty] | 235.42 | -0.0007478 | 4.272e-06 | 1997.5 | 0.8673612 | [5 empty] | 383.15 | -0.0010683 | 2.136e-06 | 1997.5 | 0.8673612
[5 empty] | 88.433 | 0.00010662 | 2.1324e-06 | 1997.5 | 0.8673612 | [5 empty] | 235.92 | -0.0007478 | 4.272e-06 | 1831 | 0.795063 | [5 empty] | 383.65 | -0.0010683 | 2.136e-06 | 1831 | 0.795063
[5 empty] | 88.933 | 0 | 0 | 1831 | 0.795063 | [5 empty] | 236.42 | -0.0008546 | 2.136e-06 | 1831 | 0.795063 | [5 empty] | 384.15 | -0.0011751 | 0 | 1831 | 0.795063
[5 empty] | 89.433 | 0 | 0 | 1831 | 0.795063 | [5 empty] | 236.92 | -0.0009614 | 0 | 1831 | 0.795063

## GB02-05
Id | Circular area (m2) | Base length (mm) | Predicted strength (MPa) | Minimum stress (MPa) | Maximum stress (MPa) | Mean module (GPa) | Standard deviation (GPa)
GB02-05 | 0.002297012 | 50 | 30 | 0.75 | 8.5
| Loading 1 | Unloading 1 | Loading 2 | Unloading 2 | Loading 3 | Unloading 3 | Loading 4
E (GPa) | 92.15298 | 99.01622 | 90.88171 | 97.28809 | 93.23013 | 97.30297 | 91.98937
Loading 1 |  |  |  |  | Unloading 1 |  |  |  |  | Loading 2 |  |  |  |  | Unloading 2 |  |  |  |  | Loading 3 |  |  |  |  | Unloading 3 |  |  |  |  | Loading 4
Time (s) | Strain (mm) | Specific Strain (mm/mm) | Force (N) | Stress (MPa) | Time (s) | Strain (mm) | Specific Strain (mm/mm) | Force (N) | Stress (MPa) | Time (s) | Strain (mm) | Specific Strain (mm/mm) | Force (N) | Stress (MPa) | Time (s) | Strain (mm) | Specific Strain (mm/mm) | Force (N) | Stress (MPa) | Time (s) | Strain (mm) | Specific Strain (mm/mm) | Force (N) | Stress (MPa) | Time (s) | Strain (mm) | Specific Strain (mm/mm) | Force (N) | Stress (MPa) | Time (s) | Strain (mm) | Specific Strain (mm/mm) | Force (N) | Stress (MPa)
3.0167 | 0.00042647 | 0 | 1831 | 0.7971226 | 81.983 | 0.0043713 | 7.67642e-05 | 19475 | 8.478406 | 164.28 | 0.00031985 | 0 | 1831 | 0.7971226 | 243.88 | 0.0043713 | 7.67642e-05 | 19309 | 8.406138 | 325.83 | 0.00031985 | 0 | 1831 | 0.7971226 | 405.57 | 0.004478 | 7.46334e-05 | 19309 | 8.406138 | 519.03 | 0.00063971 | 0 | 2163.9 | 0.94205
3.4667 | 0.00053309 | 2.1324e-06 | 2496.9 | 1.087021 | 82.483 | 0.0042647 | 7.46322e-05 | 18976 | 8.261167 | 164.78 | 0.00031985 | 0 | 2163.9 | 0.94205 | 244.38 | 0.0042647 | 7.46322e-05 | 18810 | 8.1889 | 326.33 | 0.00042647 | 2.1324e-06 | 2163.9 | 0.94205 | 406.07 | 0.0043713 | 7.24994e-05 | 18810 | 8.1889 | 519.53 | 0.00074633 | 2.1324e-06 | 2496.9 | 1.087021
3.9667 | 0.00053309 | 2.1324e-06 | 2663.3 | 1.159463 | 82.983 | 0.0040515 | 7.03682e-05 | 18643 | 8.116196 | 165.28 | 0.00042647 | 2.1324e-06 | 2663.3 | 1.159463 | 244.88 | 0.0040515 | 7.03682e-05 | 18310 | 7.971226 | 326.83 | 0.00053309 | 4.2648e-06 | 2496.9 | 1.087021 | 406.57 | 0.0042647 | 7.03674e-05 | 18310 | 7.971226 | 520.03 | 0.00074633 | 2.1324e-06 | 2663.3 | 1.159463
4.4667 | 0.00053309 | 2.1324e-06 | 2829.8 | 1.231948 | 83.45 | 0.0039449 | 6.82362e-05 | 17977 | 7.826255 | 165.78 | 0.00053309 | 4.2648e-06 | 2829.8 | 1.231948 | 245.38 | 0.0040515 | 7.03682e-05 | 17977 | 7.826255 | 327.33 | 0.00053309 | 4.2648e-06 | 2829.8 | 1.231948 | 407.07 | 0.0041581 | 6.82354e-05 | 17977 | 7.826255 | 520.53 | 0.00085294 | 4.2646e-06 | 2829.8 | 1.231948
4.9667 | 0.00063971 | 4.2648e-06 | 2829.8 | 1.231948 | 83.95 | 0.0039449 | 6.82362e-05 | 17644 | 7.681284 | 166.28 | 0.00053309 | 4.2648e-06 | 2829.8 | 1.231948 | 245.88 | 0.0039449 | 6.82362e-05 | 17478 | 7.609016 | 327.83 | 0.00053309 | 4.2648e-06 | 2996.2 | 1.30439 | 407.57 | 0.0040515 | 6.61034e-05 | 17478 | 7.609016 | 521.03 | 0.00085294 | 4.2646e-06 | 2829.8 | 1.231948
5.4667 | 0.00053309 | 2.1324e-06 | 2996.2 | 1.30439 | 84.45 | 0.0037316 | 6.39702e-05 | 17312 | 7.536748 | 166.78 | 0.00053309 | 4.2648e-06 | 2829.8 | 1.231948 | 246.38 | 0.0037316 | 6.39702e-05 | 17145 | 7.464045 | 328.33 | 0.00053309 | 4.2648e-06 | 2996.2 | 1.30439 | 408.07 | 0.0039449 | 6.39714e-05 | 17145 | 7.464045 | 521.53 | 0.00085294 | 4.2646e-06 | 2996.2 | 1.30439
5.9667 | 0.00063971 | 4.2648e-06 | 3162.7 | 1.376876 | 84.95 | 0.003625 | 6.18382e-05 | 16812 | 7.319074 | 167.28 | 0.00053309 | 4.2648e-06 | 2996.2 | 1.30439 | 246.88 | 0.003625 | 6.18382e-05 | 16812 | 7.319074 | 328.83 | 0.00053309 | 4.2648e-06 | 3162.7 | 1.376876 | 408.57 | 0.0038383 | 6.18394e-05 | 16812 | 7.319074 | 522.03 | 0.00085294 | 4.2646e-06 | 3162.7 | 1.376876
6.4667 | 0.00063971 | 4.2648e-06 | 3495.6 | 1.521803 | 85.45 | 0.0035184 | 5.97062e-05 | 16479 | 7.174103 | 167.78 | 0.00053309 | 4.2648e-06 | 3329.1 | 1.449318 | 247.38 | 0.003625 | 6.18382e-05 | 16313 | 7.101835 | 329.33 | 0.00053309 | 4.2648e-06 | 3162.7 | 1.376876 | 409.07 | 0.0037316 | 5.97054e-05 | 16313 | 7.101835 | 522.53 | 0.00095956 | 6.397e-06 | 3662 | 1.594245
6.8167 | 0.00085294 | 8.5294e-06 | 4161.4 | 1.811658 | 85.917 | 0.0034118 | 5.75742e-05 | 15813 | 6.884161 | 168.27 | 0.00063971 | 6.3972e-06 | 3995 | 1.739216 | 247.68 | 0.0035184 | 5.97062e-05 | 15647 | 6.811893 | 329.83 | 0.00074633 | 8.5296e-06 | 3828.5 | 1.666731 | 409.4 | 0.003625 | 5.75734e-05 | 15647 | 6.811893 | 522.78 | 0.0010662 | 8.5298e-06 | 4327.9 | 1.884143
7.2167 | 0.00085294 | 8.5294e-06 | 4827.2 | 2.101513 | 86.417 | 0.0033052 | 5.54422e-05 | 15148 | 6.594655 | 168.72 | 0.00085294 | 1.06618e-05 | 4660.8 | 2.029071 | 248.17 | 0.0033052 | 5.54422e-05 | 14981 | 6.521951 | 330.27 | 0.00085294 | 1.06618e-05 | 4494.3 | 1.956585 | 409.85 | 0.0034118 | 5.33094e-05 | 14981 | 6.521951 | 523.28 | 0.0011728 | 1.06618e-05 | 4993.7 | 2.173998
7.7167 | 0.00095956 | 1.06618e-05 | 5160.2 | 2.246484 | 86.9 | 0.0030919 | 5.11762e-05 | 14482 | 6.304713 | 169.22 | 0.00085294 | 1.06618e-05 | 5160.2 | 2.246484 | 248.67 | 0.0031985 | 5.33082e-05 | 14482 | 6.304713 | 330.72 | 0.00095956 | 1.27942e-05 | 5160.2 | 2.246484 | 410.35 | 0.0033052 | 5.11774e-05 | 14482 | 6.304713 | 523.78 | 0.0011728 | 1.06618e-05 | 5160.2 | 2.246484
8.2167 | 0.0010662 | 1.27946e-05 | 5493.1 | 2.391411 | 87.4 | 0.0029853 | 4.90442e-05 | 14149 | 6.159742 | 169.72 | 0.00095956 | 1.27942e-05 | 5326.6 | 2.318926 | 249.17 | 0.0030919 | 5.11762e-05 | 13982 | 6.087039 | 331.22 | 0.00095956 | 1.27942e-05 | 5326.6 | 2.318926 | 410.85 | 0.0031985 | 4.90434e-05 | 13982 | 6.087039 | 524.28 | 0.0012794 | 1.27938e-05 | 5659.5 | 2.463853
8.7167 | 0.0011728 | 1.49266e-05 | 5992.4 | 2.608781 | 87.9 | 0.0028787 | 4.69122e-05 | 13483 | 5.8698 | 170.22 | 0.0010662 | 1.4927e-05 | 5826 | 2.536339 | 249.67 | 0.0029853 | 4.90442e-05 | 13483 | 5.8698 | 331.72 | 0.0010662 | 1.4927e-05 | 5659.5 | 2.463853 | 411.35 | 0.0030919 | 4.69114e-05 | 13483 | 5.8698 | 524.78 | 0.0014927 | 1.70598e-05 | 6158.9 | 2.681266
9.0667 | 0.0012794 | 1.70586e-05 | 6658.3 | 2.898679 | 88.4 | 0.0027721 | 4.47802e-05 | 12984 | 5.652561 | 170.53 | 0.0011728 | 1.7059e-05 | 6491.8 | 2.826193 | 250.17 | 0.0028787 | 4.69122e-05 | 12984 | 5.652561 | 332.13 | 0.0011728 | 1.7059e-05 | 6325.4 | 2.753752 | 411.85 | 0.0029853 | 4.47794e-05 | 12984 | 5.652561 | 525.1 | 0.0015993 | 1.91918e-05 | 6824.7 | 2.971121
9.5667 | 0.0014927 | 2.13246e-05 | 7157.6 | 3.116048 | 88.9 | 0.0026655 | 4.26482e-05 | 12651 | 5.50759 | 171.03 | 0.001386 | 2.1323e-05 | 7157.6 | 3.116048 | 250.67 | 0.0027721 | 4.47802e-05 | 12484 | 5.434887 | 332.57 | 0.001386 | 2.1323e-05 | 6991.2 | 3.043606 | 412.35 | 0.0028787 | 4.26474e-05 | 12484 | 5.434887 | 525.5 | 0.0018125 | 2.34558e-05 | 7490.6 | 3.261019
9.9 | 0.0015993 | 2.34566e-05 | 7823.5 | 3.405947 | 89.333 | 0.0025588 | 4.05142e-05 | 11985 | 5.217648 | 171.37 | 0.0014927 | 2.3457e-05 | 7823.5 | 3.405947 | 251.17 | 0.0026655 | 4.26482e-05 | 12151 | 5.289916 | 332.92 | 0.0014927 | 2.3457e-05 | 7657 | 3.333461 | 412.85 | 0.0027721 | 4.05154e-05 | 11818 | 5.144945 | 525.97 | 0.0019191 | 2.55878e-05 | 8156.4 | 3.550874
10.167 | 0.0017059 | 2.55886e-05 | 8489.3 | 3.695801 | 89.833 | 0.0024522 | 3.83822e-05 | 11652 | 5.072677 | 171.85 | 0.0017059 | 2.7721e-05 | 8489.3 | 3.695801 | 251.57 | 0.0025588 | 4.05142e-05 | 11486 | 5.000409 | 333.42 | 0.0017059 | 2.7721e-05 | 8156.4 | 3.550874 | 413.35 | 0.0026655 | 3.83834e-05 | 11319 | 4.927706 | 526.38 | 0.0020257 | 2.77198e-05 | 8822.2 | 3.840729
10.633 | 0.0019191 | 2.98526e-05 | 9155.1 | 3.985656 | 90.317 | 0.0023456 | 3.62502e-05 | 10986 | 4.782735 | 172.25 | 0.0018125 | 2.9853e-05 | 9155.1 | 3.985656 | 252.07 | 0.0024522 | 3.83822e-05 | 10986 | 4.782735 | 333.72 | 0.0018125 | 2.9853e-05 | 8822.2 | 3.840729 | 413.85 | 0.0025588 | 3.62494e-05 | 10820 | 4.710468 | 526.83 | 0.002239 | 3.19858e-05 | 9488 | 4.130584
11.017 | 0.0020257 | 3.19846e-05 | 9820.9 | 4.275511 | 90.817 | 0.002239 | 3.41182e-05 | 10653 | 4.637764 | 172.73 | 0.0020257 | 3.4117e-05 | 9820.9 | 4.275511 | 252.57 | 0.0023456 | 3.62502e-05 | 10487 | 4.565497 | 334.1 | 0.0020257 | 3.4117e-05 | 9488 | 4.130584 | 414.35 | 0.0024522 | 3.41174e-05 | 10487 | 4.565497 | 527.27 | 0.0023456 | 3.41178e-05 | 10154 | 4.420526
11.483 | 0.002239 | 3.62506e-05 | 10487 | 4.565497 | 91.267 | 0.002239 | 3.41182e-05 | 9987.4 | 4.347997 | 173.15 | 0.0021324 | 3.6251e-05 | 10487 | 4.565497 | 253.07 | 0.002239 | 3.41182e-05 | 10154 | 4.420526 | 334.6 | 0.0021324 | 3.6251e-05 | 9987.4 | 4.347997 | 414.82 | 0.0023456 | 3.19854e-05 | 9820.9 | 4.275511 | 527.77 | 0.0025588 | 3.83818e-05 | 10487 | 4.565497
11.983 | 0.0024522 | 4.05146e-05 | 10986 | 4.782735 | 91.767 | 0.0021324 | 3.19862e-05 | 9820.9 | 4.275511 | 173.65 | 0.0023456 | 4.0515e-05 | 10986 | 4.782735 | 253.48 | 0.0021324 | 3.19862e-05 | 9488 | 4.130584 | 334.97 | 0.002239 | 3.8383e-05 | 10653 | 4.637764 | 415.32 | 0.002239 | 2.98534e-05 | 9488 | 4.130584 | 528.03 | 0.0026655 | 4.05158e-05 | 11153 | 4.855438
12.35 | 0.0025588 | 4.26466e-05 | 11652 | 5.072677 | 92.1 | 0.0020257 | 2.98522e-05 | 9155.1 | 3.985656 | 174.08 | 0.0024522 | 4.2647e-05 | 11652 | 5.072677 | 253.98 | 0.0020257 | 2.98522e-05 | 9321.6 | 4.058142 | 335.47 | 0.0024522 | 4.2647e-05 | 11153 | 4.855438 | 415.82 | 0.0021324 | 2.77214e-05 | 8988.7 | 3.913214 | 528.5 | 0.0028787 | 4.47798e-05 | 11818 | 5.144945
12.85 | 0.0027721 | 4.69126e-05 | 12151 | 5.289916 | 92.6 | 0.0019191 | 2.77202e-05 | 8655.8 | 3.768287 | 174.58 | 0.0026655 | 4.6913e-05 | 12318 | 5.362619 | 254.33 | 0.0019191 | 2.77202e-05 | 8655.8 | 3.768287 | 335.85 | 0.0025588 | 4.4779e-05 | 11818 | 5.144945 | 416.25 | 0.0020257 | 2.55874e-05 | 8322.8 | 3.623316 | 529 | 0.0029853 | 4.69118e-05 | 12318 | 5.362619
13.25 | 0.0028787 | 4.90446e-05 | 12817 | 5.579858 | 93.1 | 0.0018125 | 2.55882e-05 | 8322.8 | 3.623316 | 175.08 | 0.0027721 | 4.9045e-05 | 12817 | 5.579858 | 254.83 | 0.0018125 | 2.55882e-05 | 8489.3 | 3.695801 | 336.35 | 0.0026655 | 4.6913e-05 | 12318 | 5.362619 | 416.75 | 0.0019191 | 2.34554e-05 | 8156.4 | 3.550874 | 529.47 | 0.0030919 | 4.90438e-05 | 12984 | 5.652561
13.75 | 0.0029853 | 5.11766e-05 | 13317 | 5.797532 | 93.55 | 0.0017059 | 2.34562e-05 | 7657 | 3.333461 | 175.55 | 0.0028787 | 5.1177e-05 | 13483 | 5.8698 | 255.25 | 0.0018125 | 2.55882e-05 | 7823.5 | 3.405947 | 336.83 | 0.0028787 | 5.1177e-05 | 12984 | 5.652561 | 417.22 | 0.0018125 | 2.13234e-05 | 7490.6 | 3.261019 | 529.97 | 0.0033052 | 5.33098e-05 | 13483 | 5.8698
14.25 | 0.0031985 | 5.54406e-05 | 13816 | 6.014771 | 94.05 | 0.0015993 | 2.13242e-05 | 7490.6 | 3.261019 | 176.05 | 0.0030919 | 5.5441e-05 | 13982 | 6.087039 | 255.75 | 0.0015993 | 2.13242e-05 | 7657 | 3.333461 | 337.33 | 0.0029853 | 5.3309e-05 | 13483 | 5.8698 | 417.72 | 0.0017059 | 1.91914e-05 | 7157.6 | 3.116048 | 530.47 | 0.0034118 | 5.54418e-05 | 13982 | 6.087039
14.75 | 0.0033052 | 5.75746e-05 | 14482 | 6.304713 | 94.417 | 0.0014927 | 1.91922e-05 | 6824.7 | 2.971121 | 176.55 | 0.0031985 | 5.7573e-05 | 14482 | 6.304713 | 256.05 | 0.0015993 | 2.13242e-05 | 6991.2 | 3.043606 | 337.83 | 0.0030919 | 5.5441e-05 | 13982 | 6.087039 | 418.17 | 0.0015993 | 1.70594e-05 | 6491.8 | 2.826193 | 530.97 | 0.0035184 | 5.75738e-05 | 14482 | 6.304713
15.25 | 0.0034118 | 5.97066e-05 | 14815 | 6.449684 | 94.917 | 0.001386 | 1.70582e-05 | 6491.8 | 2.826193 | 177.05 | 0.0033052 | 5.9707e-05 | 14815 | 6.449684 | 256.55 | 0.001386 | 1.70582e-05 | 6824.7 | 2.971121 | 338.33 | 0.0031985 | 5.7573e-05 | 14482 | 6.304713 | 418.67 | 0.0014927 | 1.49274e-05 | 6325.4 | 2.753752 | 531.47 | 0.003625 | 5.97058e-05 | 14981 | 6.521951
15.75 | 0.0034118 | 5.97066e-05 | 15148 | 6.594655 | 95.4 | 0.0012794 | 1.49262e-05 | 5826 | 2.536339 | 177.55 | 0.0034118 | 6.1839e-05 | 15314 | 6.666922 | 256.83 | 0.001386 | 1.70582e-05 | 6158.9 | 2.681266 | 338.83 | 0.0034118 | 6.1839e-05 | 14981 | 6.521951 | 419.15 | 0.001386 | 1.27934e-05 | 5659.5 | 2.463853 | 531.97 | 0.0037316 | 6.18378e-05 | 15314 | 6.666922
16.25 | 0.0035184 | 6.18386e-05 | 15647 | 6.811893 | 95.9 | 0.0011728 | 1.27942e-05 | 5659.5 | 2.463853 | 178.05 | 0.0035184 | 6.3971e-05 | 15647 | 6.811893 | 257.33 | 0.0012794 | 1.49262e-05 | 5826 | 2.536339 | 339.33 | 0.0034118 | 6.1839e-05 | 15314 | 6.666922 | 419.65 | 0.0012794 | 1.06614e-05 | 5493.1 | 2.391411 | 532.47 | 0.0038383 | 6.39718e-05 | 15647 | 6.811893
16.75 | 0.003625 | 6.39706e-05 | 16146 | 7.029132 | 96.4 | 0.0011728 | 1.27942e-05 | 5326.6 | 2.318926 | 178.55 | 0.003625 | 6.6103e-05 | 16146 | 7.029132 | 257.83 | 0.0012794 | 1.49262e-05 | 5659.5 | 2.463853 | 339.83 | 0.0035184 | 6.3971e-05 | 15813 | 6.884161 | 420.13 | 0.0012794 | 1.06614e-05 | 4827.2 | 2.101513 | 532.97 | 0.0039449 | 6.61038e-05 | 16313 | 7.101835
17.25 | 0.0038383 | 6.82366e-05 | 16479 | 7.174103 | 96.9 | 0.0010662 | 1.06622e-05 | 4827.2 | 2.101513 | 179.05 | 0.0038383 | 7.0369e-05 | 16646 | 7.246806 | 258.33 | 0.0010662 | 1.06622e-05 | 4993.7 | 2.173998 | 340.33 | 0.003625 | 6.6103e-05 | 16313 | 7.101835 | 420.63 | 0.0011728 | 8.5294e-06 | 4494.3 | 1.956585 | 533.47 | 0.0040515 | 6.82358e-05 | 16646 | 7.246806
17.65 | 0.0038383 | 6.82366e-05 | 17145 | 7.464045 | 97.4 | 0.00095956 | 8.5294e-06 | 4660.8 | 2.029071 | 179.4 | 0.0039449 | 7.2501e-05 | 17312 | 7.536748 | 258.83 | 0.0010662 | 1.06622e-05 | 4660.8 | 2.029071 | 340.83 | 0.0037316 | 6.8235e-05 | 16646 | 7.246806 | 421.13 | 0.0010662 | 6.3974e-06 | 4327.9 | 1.884143 | 533.83 | 0.0041581 | 7.03678e-05 | 17312 | 7.536748
18.1 | 0.0040515 | 7.25006e-05 | 17811 | 7.753987 | 97.783 | 0.00085294 | 6.397e-06 | 3995 | 1.739216 | 179.88 | 0.0040515 | 7.4633e-05 | 17977 | 7.826255 | 259.33 | 0.00095956 | 8.5294e-06 | 4327.9 | 1.884143 | 341.23 | 0.0038383 | 7.0369e-05 | 17312 | 7.536748 | 421.63 | 0.00095956 | 4.2646e-06 | 3828.5 | 1.666731 | 534.25 | 0.0042647 | 7.24998e-05 | 17977 | 7.826255
18.6 | 0.0041581 | 7.46326e-05 | 18310 | 7.971226 | 98.283 | 0.00085294 | 6.397e-06 | 3828.5 | 1.666731 | 180.38 | 0.0041581 | 7.6765e-05 | 18477 | 8.043929 | 259.83 | 0.00085294 | 6.397e-06 | 3828.5 | 1.666731 | 341.62 | 0.0039449 | 7.2501e-05 | 17977 | 7.826255 | 422.13 | 0.00085294 | 2.1322e-06 | 3495.6 | 1.521803 | 534.75 | 0.004478 | 7.67658e-05 | 18477 | 8.043929
19.1 | 0.0042647 | 7.67646e-05 | 18810 | 8.1889 | 98.783 | 0.00063971 | 2.1324e-06 | 3329.1 | 1.449318 | 180.88 | 0.0043713 | 8.1029e-05 | 18976 | 8.261167 | 260.33 | 0.00074633 | 4.2648e-06 | 3662 | 1.594245 | 342.12 | 0.0041581 | 7.6765e-05 | 18477 | 8.043929 | 422.63 | 0.00085294 | 2.1322e-06 | 3162.7 | 1.376876 | 535.25 | 0.0045846 | 7.88978e-05 | 19143 | 8.333871
19.483 | 0.0043713 | 7.88966e-05 | 19475 | 8.478406 | 99.283 | 0.00063971 | 2.1324e-06 | 2996.2 | 1.30439 | [5 empty] | 260.83 | 0.00074633 | 4.2648e-06 | 3162.7 | 1.376876 | 342.62 | 0.0042647 | 7.8897e-05 | 19143 | 8.333871 | 423.13 | 0.00074633 | 0 | 2829.8 | 1.231948
[5 empty] | 99.783 | 0.00063971 | 2.1324e-06 | 2829.8 | 1.231948 | [5 empty] | 261.33 | 0.00063971 | 2.1324e-06 | 2996.2 | 1.30439 | 343.12 | 0.0043713 | 8.1029e-05 | 19475 | 8.478406 | 423.63 | 0.00074633 | 0 | 2829.8 | 1.231948
[5 empty] | 100.28 | 0.00063971 | 2.1324e-06 | 2829.8 | 1.231948 | [5 empty] | 261.83 | 0.00063971 | 2.1324e-06 | 2829.8 | 1.231948 | [5 empty] | 424.13 | 0.00074633 | 0 | 2663.3 | 1.159463
[5 empty] | 100.78 | 0.00053309 | 0 | 2663.3 | 1.159463 | [5 empty] | 262.33 | 0.00063971 | 2.1324e-06 | 2663.3 | 1.159463 | [5 empty] | 424.63 | 0.00074633 | 0 | 2829.8 | 1.231948

## CB05-01
Id | Circular area (m2) | Base length (mm) | Predicted strength (MPa) | Minimum stress (MPa) | Maximum stress (MPa) | Mean module (GPa) | Standard deviation (GPa)
CB05-01 | 0.004373796 | 100 | 25 | 0.75 | 7
| Loading 1 | Unloading 1 | Loading 2 | Unloading 2 | Loading 3 | Unloading 3 | Loading 4
E (GPa) | 10.23557 | 11.55995 | 11.86119 | 11.368 | 10.53391 | 10.95052 | 10.9934
Loading 1 |  |  |  |  | Unloading 1 |  |  |  |  | Loading 2 |  |  |  |  | Unloading 2 |  |  |  |  | Loading 3 |  |  |  |  | Unloading 3 |  |  |  |  | Loading 4
Time (s) | Strain (mm) | Specific Strain (mm/mm) | Force (N) | Stress (MPa) | Time (s) | Strain (mm) | Specific Strain (mm/mm) | Force (N) | Stress (MPa) | Time (s) | Strain (mm) | Specific Strain (mm/mm) | Force (N) | Stress (MPa) | Time (s) | Strain (mm) | Specific Strain (mm/mm) | Force (N) | Stress (MPa) | Time (s) | Strain (mm) | Specific Strain (mm/mm) | Force (N) | Stress (MPa) | Time (s) | Strain (mm) | Specific Strain (mm/mm) | Force (N) | Stress (MPa) | Time (s) | Strain (mm) | Specific Strain (mm/mm) | Force (N) | Stress (MPa)
4 | 0.0047978 | 0 | 3495.6 | 0.7992141 | 79.1 | 0.069515 | 0.00052776 | 30462 | 6.964659 | 157.12 | 0.011302 | 0 | 3329.1 | 0.7611465 | 233.05 | 0.06685 | 0.00054376 | 30462 | 6.964659 | 311.3 | 0.0084228 | 0 | 3662 | 0.8372589 | 387.25 | 0.068449 | 0.00055868 | 30295 | 6.926477 | 495.98 | 0.0086361 | 0 | 3329.1 | 0.7611465
4.2333 | 0.0052243 | 4.265e-06 | 3662 | 0.8372589 | 79.4 | 0.068982 | 0.00052243 | 29962 | 6.850342 | 157.42 | 0.011835 | 5.33e-06 | 3662 | 0.8372589 | 233.3 | 0.066316 | 0.00053842 | 30129 | 6.888524 | 311.62 | 0.0089559 | 5.331e-06 | 3828.5 | 0.8753265 | 387.52 | 0.067916 | 0.00055335 | 29796 | 6.812388 | 496.32 | 0.0091692 | 5.331e-06 | 3495.6 | 0.7992141
4.6833 | 0.0056508 | 8.53e-06 | 4161.4 | 0.9514389 | 79.683 | 0.068449 | 0.0005171 | 29463 | 6.736253 | 157.73 | 0.012368 | 1.066e-05 | 4161.4 | 0.9514389 | 233.58 | 0.065783 | 0.00053309 | 29796 | 6.812388 | 311.92 | 0.009489 | 1.0662e-05 | 4161.4 | 0.9514389 | 387.78 | 0.067383 | 0.00054802 | 29463 | 6.736253 | 496.65 | 0.0097022 | 1.0661e-05 | 3828.5 | 0.8753265
4.8333 | 0.0060772 | 1.2794e-05 | 4161.4 | 0.9514389 | 79.883 | 0.067916 | 0.00051177 | 28963 | 6.621936 | 158.05 | 0.012901 | 1.599e-05 | 4161.4 | 0.9514389 | 233.8 | 0.06525 | 0.00052776 | 29296 | 6.698071 | 312.13 | 0.010022 | 1.5992e-05 | 4494.3 | 1.027551 | 388.02 | 0.06685 | 0.00054269 | 28963 | 6.621936 | 496.93 | 0.010235 | 1.5989e-05 | 4161.4 | 0.9514389
4.95 | 0.0065037 | 1.7059e-05 | 4327.9 | 0.9895065 | 80.067 | 0.067383 | 0.00050644 | 28631 | 6.546029 | 158.27 | 0.013434 | 2.132e-05 | 4660.8 | 1.065619 | 234 | 0.064717 | 0.00052243 | 28963 | 6.621936 | 312.32 | 0.010555 | 2.1322e-05 | 4827.2 | 1.103664 | 388.2 | 0.066316 | 0.00053735 | 28464 | 6.507847 | 497.18 | 0.010768 | 2.1319e-05 | 4327.9 | 0.9895065
5.0667 | 0.0069302 | 2.1324e-05 | 4494.3 | 1.027551 | 80.283 | 0.06685 | 0.00050111 | 28298 | 6.469894 | 158.42 | 0.013967 | 2.665e-05 | 4993.7 | 1.141731 | 234.2 | 0.064184 | 0.0005171 | 28464 | 6.507847 | 312.47 | 0.011088 | 2.6652e-05 | 4827.2 | 1.103664 | 388.38 | 0.065783 | 0.00053202 | 28131 | 6.431712 | 497.35 | 0.011302 | 2.6659e-05 | 4827.2 | 1.103664
5.1667 | 0.0073566 | 2.5588e-05 | 4660.8 | 1.065619 | 80.467 | 0.066316 | 0.00049577 | 27798 | 6.355577 | 158.6 | 0.0145 | 3.198e-05 | 5160.2 | 1.179799 | 234.35 | 0.063651 | 0.00051177 | 28131 | 6.431712 | 312.62 | 0.011621 | 3.1982e-05 | 5326.6 | 1.217844 | 388.57 | 0.06525 | 0.00052669 | 27798 | 6.355577 | 497.5 | 0.011835 | 3.1989e-05 | 4993.7 | 1.141731
5.2833 | 0.0077831 | 2.9853e-05 | 4993.7 | 1.141731 | 80.667 | 0.065783 | 0.00049044 | 27465 | 6.279442 | 158.72 | 0.015033 | 3.731e-05 | 5493.1 | 1.255911 | 234.55 | 0.063118 | 0.00050644 | 27798 | 6.355577 | 312.75 | 0.012154 | 3.7312e-05 | 5659.5 | 1.293956 | 388.75 | 0.064717 | 0.00052136 | 27465 | 6.279442 | 497.62 | 0.012368 | 3.7319e-05 | 5326.6 | 1.217844
5.3833 | 0.0082096 | 3.4118e-05 | 5160.2 | 1.179799 | 80.85 | 0.06525 | 0.00048511 | 26966 | 6.165353 | 158.87 | 0.015566 | 4.264e-05 | 5826 | 1.332024 | 234.73 | 0.062585 | 0.00050111 | 27299 | 6.241488 | 312.88 | 0.012688 | 4.2652e-05 | 5826 | 1.332024 | 388.93 | 0.064184 | 0.00051603 | 26966 | 6.165353 | 497.78 | 0.012901 | 4.2649e-05 | 5493.1 | 1.255911
5.45 | 0.0086361 | 3.8383e-05 | 5160.2 | 1.179799 | 81.067 | 0.064717 | 0.00047978 | 26633 | 6.089218 | 158.98 | 0.016099 | 4.797e-05 | 5992.4 | 1.370068 | 234.93 | 0.062052 | 0.00049578 | 26966 | 6.165353 | 313.02 | 0.013221 | 4.7982e-05 | 5992.4 | 1.370068 | 389.12 | 0.063651 | 0.0005107 | 26633 | 6.089218 | 497.9 | 0.013434 | 4.7979e-05 | 5992.4 | 1.370068
5.5333 | 0.0090625 | 4.2647e-05 | 5493.1 | 1.255911 | 81.267 | 0.064184 | 0.00047445 | 26300 | 6.013083 | 159.1 | 0.016632 | 5.33e-05 | 6158.9 | 1.408136 | 235.1 | 0.061519 | 0.00049045 | 26633 | 6.089218 | 313.13 | 0.013754 | 5.3312e-05 | 6158.9 | 1.408136 | 389.28 | 0.063118 | 0.00050537 | 26300 | 6.013083 | 498.05 | 0.013967 | 5.3309e-05 | 6158.9 | 1.408136
5.6167 | 0.009489 | 4.6912e-05 | 5659.5 | 1.293956 | 81.483 | 0.063651 | 0.00046912 | 25634 | 5.860812 | 159.22 | 0.017166 | 5.864e-05 | 6325.4 | 1.446204 | 235.28 | 0.060986 | 0.00048512 | 26300 | 6.013083 | 313.25 | 0.014287 | 5.8642e-05 | 6491.8 | 1.484248 | 389.47 | 0.062585 | 0.00050004 | 25801 | 5.898994 | 498.17 | 0.0145 | 5.8639e-05 | 6325.4 | 1.446204
5.6833 | 0.010022 | 5.2242e-05 | 5826 | 1.332024 | 81.7 | 0.063118 | 0.00046379 | 25468 | 5.822859 | 159.33 | 0.017699 | 6.397e-05 | 6824.7 | 1.560361 | 235.47 | 0.060452 | 0.00047978 | 25801 | 5.898994 | 313.37 | 0.01482 | 6.3972e-05 | 6824.7 | 1.560361 | 389.65 | 0.062052 | 0.00049471 | 25468 | 5.822859 | 498.28 | 0.015033 | 6.3969e-05 | 6658.3 | 1.522316
5.7667 | 0.010555 | 5.7572e-05 | 6158.9 | 1.408136 | 81.967 | 0.062691 | 0.00045952 | 24802 | 5.670589 | 159.43 | 0.018232 | 6.93e-05 | 6991.2 | 1.598428 | 235.65 | 0.059919 | 0.00047445 | 25468 | 5.822859 | 313.47 | 0.015353 | 6.9302e-05 | 7157.6 | 1.636473 | 389.83 | 0.061519 | 0.00048938 | 25135 | 5.746724 | 498.4 | 0.015566 | 6.9299e-05 | 6658.3 | 1.522316
5.8333 | 0.010982 | 6.1842e-05 | 6325.4 | 1.446204 | 82.167 | 0.062158 | 0.00045419 | 24469 | 5.594453 | 159.55 | 0.018871 | 7.569e-05 | 7157.6 | 1.636473 | 235.85 | 0.059386 | 0.00046912 | 25135 | 5.746724 | 313.57 | 0.015886 | 7.4632e-05 | 7324.1 | 1.674541 | 390 | 0.060986 | 0.00048405 | 24802 | 5.670589 | 498.5 | 0.016099 | 7.4629e-05 | 6991.2 | 1.598428
5.9167 | 0.011515 | 6.7172e-05 | 6325.4 | 1.446204 | 82.517 | 0.061625 | 0.00044886 | 23970 | 5.480365 | 159.65 | 0.019404 | 8.102e-05 | 7324.1 | 1.674541 | 236.03 | 0.058853 | 0.00046379 | 24802 | 5.670589 | 313.67 | 0.016419 | 7.9962e-05 | 7657 | 1.750653 | 390.18 | 0.060452 | 0.00047871 | 24469 | 5.594453 | 498.6 | 0.016632 | 7.9959e-05 | 7157.6 | 1.636473
5.9833 | 0.011941 | 7.1432e-05 | 6491.8 | 1.484248 | 82.833 | 0.061092 | 0.00044353 | 23470 | 5.366048 | 159.75 | 0.019938 | 8.636e-05 | 7823.5 | 1.788721 | 236.25 | 0.05832 | 0.00045846 | 24303 | 5.5565 | 313.77 | 0.016952 | 8.5292e-05 | 7657 | 1.750653 | 390.43 | 0.059919 | 0.00047338 | 24303 | 5.5565 | 498.68 | 0.017166 | 8.5299e-05 | 7324.1 | 1.674541
6.05 | 0.012368 | 7.5702e-05 | 6824.7 | 1.560361 | 83.083 | 0.060559 | 0.0004382 | 22971 | 5.251959 | 159.83 | 0.020471 | 9.169e-05 | 7989.9 | 1.826765 | 236.52 | 0.057787 | 0.00045313 | 24136 | 5.518318 | 313.87 | 0.017485 | 9.0622e-05 | 8156.4 | 1.864833 | 390.65 | 0.059386 | 0.00046805 | 23803 | 5.442183 | 498.78 | 0.017699 | 9.0629e-05 | 7823.5 | 1.788721
6.1167 | 0.012794 | 7.9962e-05 | 7157.6 | 1.636473 | 83.283 | 0.060026 | 0.00043287 | 22638 | 5.175824 | 159.93 | 0.021004 | 9.702e-05 | 8156.4 | 1.864833 | 236.77 | 0.057254 | 0.0004478 | 23637 | 5.40423 | 313.95 | 0.018018 | 9.5952e-05 | 8322.8 | 1.902878 | 390.87 | 0.058747 | 0.00046166 | 23470 | 5.366048 | 498.88 | 0.018232 | 9.5959e-05 | 7823.5 | 1.788721
6.1833 | 0.013327 | 8.5292e-05 | 7324.1 | 1.674541 | 83.433 | 0.059493 | 0.00042754 | 22305 | 5.099689 | 160.02 | 0.021537 | 0.00010235 | 8156.4 | 1.864833 | 236.95 | 0.056721 | 0.00044247 | 23304 | 5.328094 | 314.05 | 0.018552 | 0.000101292 | 8655.8 | 1.979013 | 391.03 | 0.058213 | 0.00045632 | 22971 | 5.251959 | 498.97 | 0.018765 | 0.000101289 | 8156.4 | 1.864833
6.25 | 0.013754 | 8.9562e-05 | 7157.6 | 1.636473 | 83.517 | 0.05896 | 0.00042221 | 22139 | 5.061735 | 160.08 | 0.02207 | 0.00010768 | 8322.8 | 1.902878 | 237.13 | 0.056188 | 0.00043714 | 22805 | 5.214006 | 314.17 | 0.019085 | 0.000106622 | 8489.3 | 1.940945 | 391.18 | 0.05768 | 0.00045099 | 22805 | 5.214006 | 499.07 | 0.019298 | 0.000106619 | 8322.8 | 1.902878
6.3167 | 0.014287 | 9.4892e-05 | 7657 | 1.750653 | 83.617 | 0.058427 | 0.00041688 | 21806 | 4.9856 | 160.15 | 0.02271 | 0.00011408 | 8489.3 | 1.940945 | 237.28 | 0.055655 | 0.00043181 | 22472 | 5.137871 | 314.27 | 0.019724 | 0.000113012 | 8988.7 | 2.055125 | 391.32 | 0.057147 | 0.00044566 | 22472 | 5.137871 | 499.15 | 0.019831 | 0.000111949 | 8489.3 | 1.940945
6.3833 | 0.014713 | 9.9152e-05 | 7823.5 | 1.788721 | 83.733 | 0.057894 | 0.00041155 | 21639 | 4.947418 | 160.2 | 0.023243 | 0.00011941 | 8822.2 | 2.017058 | 237.45 | 0.055122 | 0.00042648 | 22305 | 5.099689 | 314.37 | 0.020257 | 0.000118342 | 9155.1 | 2.09317 | 391.47 | 0.056614 | 0.00044033 | 21972 | 5.023553 | 499.25 | 0.020364 | 0.000117279 | 8988.7 | 2.055125
6.45 | 0.01514 | 0.000103422 | 7823.5 | 1.788721 | 83.9 | 0.057361 | 0.00040622 | 21306 | 4.871283 | 160.25 | 0.023882 | 0.0001258 | 8988.7 | 2.055125 | 237.63 | 0.054588 | 0.00042114 | 21806 | 4.9856 | 314.47 | 0.020791 | 0.000123682 | 9321.6 | 2.131238 | 391.63 | 0.056081 | 0.000435 | 21806 | 4.9856 | 499.35 | 0.020897 | 0.000122609 | 8988.7 | 2.055125
6.5167 | 0.015566 | 0.000107682 | 7989.9 | 1.826765 | 84 | 0.056827 | 0.00040088 | 21140 | 4.83333 | 160.3 | 0.024522 | 0.0001322 | 9155.1 | 2.09317 | 237.83 | 0.054055 | 0.00041581 | 21473 | 4.909465 | 314.57 | 0.021324 | 0.000129012 | 9488 | 2.169282 | 391.78 | 0.055548 | 0.00042967 | 21473 | 4.909465 | 499.43 | 0.02143 | 0.000127939 | 9321.6 | 2.131238
6.5667 | 0.015993 | 0.000111952 | 8156.4 | 1.864833 | 84.117 | 0.056294 | 0.00039555 | 20974 | 4.795376 | 160.38 | 0.025162 | 0.0001386 | 9321.6 | 2.131238 | 238.02 | 0.053522 | 0.00041048 | 20974 | 4.795376 | 314.67 | 0.021857 | 0.000134342 | 9987.4 | 2.283462 | 391.95 | 0.055015 | 0.00042434 | 21140 | 4.83333 | 499.53 | 0.021963 | 0.000133269 | 9654.5 | 2.20735
6.6333 | 0.016526 | 0.000117282 | 8322.8 | 1.902878 | 84.267 | 0.055761 | 0.00039022 | 20641 | 4.719241 | 160.45 | 0.025695 | 0.00014393 | 9321.6 | 2.131238 | 238.17 | 0.052989 | 0.00040515 | 20807 | 4.757194 | 314.77 | 0.02239 | 0.000139672 | 10154 | 2.321553 | 392.1 | 0.054482 | 0.00041901 | 20974 | 4.795376 | 499.63 | 0.022496 | 0.000138599 | 9820.9 | 2.245395
6.7 | 0.016952 | 0.000121542 | 8655.8 | 1.979013 | 84.4 | 0.055228 | 0.00038489 | 20308 | 4.643106 | 160.65 | 0.026228 | 0.00014926 | 9820.9 | 2.245395 | 238.35 | 0.052456 | 0.00039982 | 20474 | 4.681059 | 314.83 | 0.022923 | 0.000145002 | 10320 | 2.359506 | 392.25 | 0.053949 | 0.00041368 | 20641 | 4.719241 | 499.73 | 0.02303 | 0.000143939 | 10154 | 2.321553
6.75 | 0.017379 | 0.000125812 | 8822.2 | 2.017058 | 84.533 | 0.054695 | 0.00037956 | 19975 | 4.566971 | 160.77 | 0.026761 | 0.00015459 | 9987.4 | 2.283462 | 238.55 | 0.051923 | 0.00039449 | 20141 | 4.604924 | 314.93 | 0.023456 | 0.000150332 | 10487 | 2.397688 | 392.42 | 0.053416 | 0.00040835 | 20308 | 4.643106 | 499.83 | 0.023563 | 0.000149269 | 10154 | 2.321553
6.8 | 0.017805 | 0.000130072 | 9155.1 | 2.09317 | 84.683 | 0.054162 | 0.00037423 | 19808 | 4.528789 | 160.92 | 0.027294 | 0.00015992 | 10487 | 2.397688 | 238.73 | 0.05139 | 0.00038916 | 19808 | 4.528789 | 315 | 0.023989 | 0.000155662 | 10653 | 2.435641 | 392.58 | 0.052883 | 0.00040302 | 19975 | 4.566971 | 499.93 | 0.024096 | 0.000154599 | 10487 | 2.397688
6.8667 | 0.018338 | 0.000135402 | 9155.1 | 2.09317 | 84.867 | 0.053629 | 0.0003689 | 19309 | 4.4147 | 161.02 | 0.027827 | 0.00016525 | 10820 | 2.473823 | 238.92 | 0.050857 | 0.00038383 | 19475 | 4.452653 | 315.08 | 0.024522 | 0.000160992 | 10820 | 2.473823 | 392.73 | 0.052349 | 0.00039768 | 19808 | 4.528789 | 500.03 | 0.024629 | 0.000159929 | 10653 | 2.435641
6.9333 | 0.018765 | 0.000139672 | 9654.5 | 2.20735 | 85.05 | 0.053096 | 0.00036357 | 19143 | 4.376747 | 161.15 | 0.02836 | 0.00017058 | 10986 | 2.511777 | 239.08 | 0.050324 | 0.0003785 | 18976 | 4.338565 | 315.17 | 0.025162 | 0.000167392 | 10986 | 2.511777 | 392.88 | 0.051816 | 0.00039235 | 19475 | 4.452653 | 500.12 | 0.025162 | 0.000165259 | 10986 | 2.511777
7 | 0.019298 | 0.000145002 | 9654.5 | 2.20735 | 85.183 | 0.052563 | 0.00035824 | 18810 | 4.300612 | 161.28 | 0.028894 | 0.00017592 | 11319 | 2.587912 | 239.28 | 0.049791 | 0.00037317 | 18643 | 4.26243 | 315.25 | 0.025695 | 0.000172722 | 11153 | 2.549959 | 393.03 | 0.051283 | 0.00038702 | 19309 | 4.4147 | 500.23 | 0.025695 | 0.000170589 | 11319 | 2.587912
7.0667 | 0.019724 | 0.000149262 | 9820.9 | 2.245395 | 85.367 | 0.05203 | 0.00035291 | 18477 | 4.224476 | 161.47 | 0.029427 | 0.00018125 | 11818 | 2.702 | 239.45 | 0.049258 | 0.00036784 | 18477 | 4.224476 | 315.33 | 0.026228 | 0.000178052 | 11486 | 2.626094 | 393.2 | 0.05075 | 0.00038169 | 18810 | 4.300612 | 500.33 | 0.026228 | 0.000175919 | 11486 | 2.626094
7.1167 | 0.020151 | 0.000153532 | 9820.9 | 2.245395 | 85.533 | 0.051497 | 0.00034758 | 18144 | 4.148341 | 161.58 | 0.02996 | 0.00018658 | 11985 | 2.740182 | 239.65 | 0.048724 | 0.0003625 | 17977 | 4.110159 | 315.4 | 0.026761 | 0.000183382 | 11486 | 2.626094 | 393.33 | 0.050217 | 0.00037636 | 18643 | 4.26243 | 500.43 | 0.026761 | 0.000181249 | 11652 | 2.664047
7.1833 | 0.020684 | 0.000158862 | 10154 | 2.321553 | 85.683 | 0.050963 | 0.00034224 | 17977 | 4.110159 | 161.7 | 0.030493 | 0.00019191 | 12318 | 2.816318 | 239.82 | 0.048191 | 0.00035717 | 17811 | 4.072206 | 315.48 | 0.027294 | 0.000188712 | 11985 | 2.740182 | 393.5 | 0.049684 | 0.00037103 | 18310 | 4.186294 | 500.53 | 0.027294 | 0.000186579 | 11985 | 2.740182
7.25 | 0.02111 | 0.000163122 | 10320 | 2.359506 | 85.867 | 0.05043 | 0.00033691 | 17644 | 4.034024 | 161.85 | 0.031026 | 0.00019724 | 12484 | 2.854271 | 240 | 0.047658 | 0.00035184 | 17478 | 3.996071 | 315.55 | 0.027827 | 0.000194042 | 11985 | 2.740182 | 393.65 | 0.049151 | 0.0003657 | 17977 | 4.110159 | 500.65 | 0.027827 | 0.000191909 | 11985 | 2.740182
7.3 | 0.021537 | 0.000167392 | 10487 | 2.397688 | 86.067 | 0.049897 | 0.00033158 | 17312 | 3.958117 | 161.98 | 0.031559 | 0.00020257 | 12984 | 2.968588 | 240.2 | 0.047125 | 0.00034651 | 17145 | 3.919935 | 315.65 | 0.02836 | 0.000199372 | 12151 | 2.778136 | 393.82 | 0.048618 | 0.00036037 | 17811 | 4.072206 | 500.75 | 0.028467 | 0.000198309 | 12318 | 2.816318
7.35 | 0.021963 | 0.000171652 | 10653 | 2.435641 | 86.283 | 0.049364 | 0.00032625 | 16979 | 3.881982 | 162.12 | 0.032092 | 0.0002079 | 13150 | 3.006541 | 240.47 | 0.046592 | 0.00034118 | 16979 | 3.881982 | 315.75 | 0.028894 | 0.000204712 | 12318 | 2.816318 | 393.98 | 0.048085 | 0.00035504 | 17478 | 3.996071 | 500.87 | 0.029 | 0.000203639 | 12651 | 2.892453
7.4 | 0.02239 | 0.000175922 | 10820 | 2.473823 | 86.533 | 0.048831 | 0.00032092 | 16812 | 3.8438 | 162.25 | 0.032625 | 0.00021323 | 13317 | 3.044723 | 240.77 | 0.046059 | 0.00033585 | 16479 | 3.767665 | 315.83 | 0.029427 | 0.000210042 | 12651 | 2.892453 | 394.17 | 0.047552 | 0.00034971 | 17312 | 3.958117 | 500.97 | 0.029533 | 0.000208969 | 12984 | 2.968588
7.45 | 0.022816 | 0.000180182 | 10820 | 2.473823 | 86.8 | 0.048298 | 0.00031559 | 16479 | 3.767665 | 162.38 | 0.033158 | 0.00021856 | 13649 | 3.12063 | 240.92 | 0.045526 | 0.00033052 | 16146 | 3.69153 | 315.95 | 0.02996 | 0.000215372 | 12651 | 2.892453 | 394.37 | 0.047019 | 0.00034438 | 17145 | 3.919935 | 501.08 | 0.030066 | 0.000214299 | 13150 | 3.006541
7.5 | 0.023243 | 0.000184452 | 11319 | 2.587912 | 86.95 | 0.047765 | 0.00031026 | 15980 | 3.653577 | 162.53 | 0.033691 | 0.00022389 | 13816 | 3.158812 | 241.03 | 0.044993 | 0.00032519 | 15813 | 3.615395 | 316.08 | 0.030493 | 0.000220702 | 13150 | 3.006541 | 394.6 | 0.046485 | 0.00033904 | 16812 | 3.8438 | 501.18 | 0.030599 | 0.000219629 | 13317 | 3.044723
7.55 | 0.023669 | 0.000188712 | 11153 | 2.549959 | 87.067 | 0.047232 | 0.00030493 | 15813 | 3.615395 | 162.7 | 0.034224 | 0.00022922 | 14149 | 3.234947 | 241.15 | 0.04446 | 0.00031986 | 15480 | 3.539259 | 316.2 | 0.031026 | 0.000226032 | 13317 | 3.044723 | 394.8 | 0.045952 | 0.00033371 | 16479 | 3.767665 | 501.32 | 0.031132 | 0.000224959 | 13483 | 3.082677
7.6167 | 0.024096 | 0.000192982 | 11486 | 2.626094 | 87.2 | 0.046592 | 0.00029853 | 15314 | 3.501306 | 162.85 | 0.034758 | 0.00023456 | 14315 | 3.2729 | 241.25 | 0.043927 | 0.00031453 | 15314 | 3.501306 | 316.35 | 0.031559 | 0.000231362 | 13483 | 3.082677 | 394.92 | 0.045419 | 0.00032838 | 15980 | 3.653577 | 501.42 | 0.031666 | 0.000230299 | 13649 | 3.12063
7.6667 | 0.024522 | 0.000197242 | 11319 | 2.587912 | 87.317 | 0.046059 | 0.0002932 | 15148 | 3.463353 | 163.3 | 0.035291 | 0.00023989 | 15148 | 3.463353 | 241.35 | 0.043394 | 0.0003092 | 15148 | 3.463353 | 316.48 | 0.032092 | 0.000236692 | 13816 | 3.158812 | 395.02 | 0.044886 | 0.00032305 | 15813 | 3.615395 | 501.55 | 0.032199 | 0.000235629 | 13816 | 3.158812
7.7333 | 0.025055 | 0.000202572 | 11818 | 2.702 | 87.433 | 0.045526 | 0.00028787 | 14815 | 3.387218 | 163.43 | 0.035824 | 0.00024522 | 15314 | 3.501306 | 241.47 | 0.04286 | 0.00030386 | 14648 | 3.349036 | 316.63 | 0.032625 | 0.000242022 | 13982 | 3.196765 | 395.13 | 0.044353 | 0.00031772 | 15480 | 3.539259 | 501.67 | 0.032732 | 0.000240959 | 14149 | 3.234947
7.8 | 0.025482 | 0.000206842 | 11985 | 2.740182 | 87.567 | 0.044993 | 0.00028254 | 14482 | 3.311082 | 163.53 | 0.036357 | 0.00025055 | 15647 | 3.577441 | 241.55 | 0.042327 | 0.00029853 | 14482 | 3.311082 | 316.77 | 0.033158 | 0.000247352 | 14315 | 3.2729 | 395.23 | 0.04382 | 0.00031239 | 15314 | 3.501306 | 501.8 | 0.033265 | 0.000246289 | 14315 | 3.2729
7.85 | 0.025908 | 0.000211102 | 11985 | 2.740182 | 87.683 | 0.04446 | 0.00027721 | 14315 | 3.2729 | 163.68 | 0.03689 | 0.00025588 | 15980 | 3.653577 | 241.63 | 0.041794 | 0.0002932 | 14482 | 3.311082 | 316.9 | 0.033691 | 0.000252682 | 14482 | 3.311082 | 395.35 | 0.043287 | 0.00030706 | 14981 | 3.425171 | 501.95 | 0.033798 | 0.000251619 | 14648 | 3.349036
7.9167 | 0.026335 | 0.000215372 | 12151 | 2.778136 | 87.8 | 0.043927 | 0.00027188 | 13982 | 3.196765 | 163.8 | 0.03753 | 0.00026228 | 16313 | 3.729712 | 241.73 | 0.041261 | 0.00028787 | 14149 | 3.234947 | 317.02 | 0.034224 | 0.000258012 | 14648 | 3.349036 | 395.45 | 0.042754 | 0.00030173 | 14648 | 3.349036 | 502.23 | 0.034331 | 0.000256949 | 14815 | 3.387218
7.9667 | 0.026761 | 0.000219632 | 12318 | 2.816318 | 87.917 | 0.043394 | 0.00026655 | 13649 | 3.12063 | 163.93 | 0.038063 | 0.00026761 | 16646 | 3.805847 | 241.82 | 0.040728 | 0.00028254 | 13982 | 3.196765 | 317.15 | 0.034758 | 0.000263352 | 14482 | 3.311082 | 395.55 | 0.042221 | 0.0002964 | 14482 | 3.311082 | 502.37 | 0.034864 | 0.000262279 | 15148 | 3.463353
8.0167 | 0.027188 | 0.000223902 | 12484 | 2.854271 | 87.983 | 0.04286 | 0.00026121 | 13483 | 3.082677 | 164.03 | 0.038596 | 0.00027294 | 16812 | 3.8438 | 241.93 | 0.040195 | 0.00027721 | 13649 | 3.12063 | 317.32 | 0.035291 | 0.000268682 | 14815 | 3.387218 | 395.67 | 0.041688 | 0.00029107 | 14149 | 3.234947 | 502.47 | 0.035397 | 0.000267609 | 15480 | 3.539259
8.0667 | 0.027614 | 0.000228162 | 12484 | 2.854271 | 88.083 | 0.042327 | 0.00025588 | 13317 | 3.044723 | 164.15 | 0.039129 | 0.00027827 | 17145 | 3.919935 | 242.03 | 0.039662 | 0.00027188 | 13317 | 3.044723 | 317.42 | 0.035824 | 0.000274012 | 15314 | 3.501306 | 395.78 | 0.041155 | 0.00028574 | 13982 | 3.196765 | 502.58 | 0.03593 | 0.000272939 | 15813 | 3.615395
8.1333 | 0.028147 | 0.000233492 | 12817 | 2.930406 | 88.167 | 0.041794 | 0.00025055 | 13317 | 3.044723 | 164.27 | 0.039662 | 0.0002836 | 17478 | 3.996071 | 242.15 | 0.039129 | 0.00026655 | 13317 | 3.044723 | 317.5 | 0.036357 | 0.000279342 | 15647 | 3.577441 | 395.9 | 0.040622 | 0.00028041 | 13816 | 3.158812 | 502.68 | 0.036463 | 0.000278269 | 15980 | 3.653577
8.1833 | 0.028574 | 0.000237762 | 12984 | 2.968588 | 88.283 | 0.041261 | 0.00024522 | 12984 | 2.968588 | 164.4 | 0.040195 | 0.00028893 | 17644 | 4.034024 | 242.25 | 0.038596 | 0.00026122 | 12984 | 2.968588 | 317.57 | 0.03689 | 0.000284672 | 15647 | 3.577441 | 396.02 | 0.040088 | 0.00027507 | 13483 | 3.082677 | 502.78 | 0.036996 | 0.000283599 | 16313 | 3.729712
8.2333 | 0.029 | 0.000242022 | 12984 | 2.968588 | 88.383 | 0.040728 | 0.00023989 | 12651 | 2.892453 | 164.5 | 0.040728 | 0.00029426 | 17977 | 4.110159 | 242.35 | 0.038063 | 0.00025589 | 12817 | 2.930406 | 317.65 | 0.037423 | 0.000290002 | 15813 | 3.615395 | 396.15 | 0.039555 | 0.00026974 | 13150 | 3.006541 | 502.88 | 0.03753 | 0.000288939 | 16646 | 3.805847
8.2833 | 0.029533 | 0.000247352 | 13150 | 3.006541 | 88.5 | 0.040195 | 0.00023456 | 12484 | 2.854271 | 164.63 | 0.041261 | 0.00029959 | 18310 | 4.186294 | 242.47 | 0.03753 | 0.00025056 | 12484 | 2.854271 | 317.73 | 0.037956 | 0.000295332 | 16146 | 3.69153 | 396.27 | 0.039022 | 0.00026441 | 12817 | 2.930406 | 502.98 | 0.038063 | 0.000294269 | 16812 | 3.8438
8.3167 | 0.02996 | 0.000251622 | 13150 | 3.006541 | 88.617 | 0.039662 | 0.00022923 | 12318 | 2.816318 | 164.75 | 0.041794 | 0.00030492 | 18477 | 4.224476 | 242.58 | 0.036996 | 0.00024522 | 12318 | 2.816318 | 317.82 | 0.038489 | 0.000300662 | 16313 | 3.729712 | 396.38 | 0.038489 | 0.00025908 | 12651 | 2.892453 | 503.1 | 0.038596 | 0.000299599 | 16979 | 3.881982
8.3667 | 0.030386 | 0.000255882 | 13150 | 3.006541 | 88.75 | 0.039129 | 0.0002239 | 11985 | 2.740182 | 164.87 | 0.042327 | 0.00031025 | 18810 | 4.300612 | 242.7 | 0.036463 | 0.00023989 | 11985 | 2.740182 | 317.9 | 0.039022 | 0.000305992 | 16479 | 3.767665 | 396.5 | 0.037956 | 0.00025375 | 12318 | 2.816318 | 503.22 | 0.039129 | 0.000304929 | 17478 | 3.996071
8.4167 | 0.030919 | 0.000261212 | 13483 | 3.082677 | 88.883 | 0.038596 | 0.00021857 | 11652 | 2.664047 | 165 | 0.04286 | 0.00031558 | 18976 | 4.338565 | 242.83 | 0.03593 | 0.00023456 | 11818 | 2.702 | 318 | 0.039662 | 0.000312392 | 16812 | 3.8438 | 396.63 | 0.037423 | 0.00024842 | 12151 | 2.778136 | 503.33 | 0.039662 | 0.000310259 | 17644 | 4.034024
8.4667 | 0.031346 | 0.000265482 | 13317 | 3.044723 | 89 | 0.038063 | 0.00021324 | 11652 | 2.664047 | 165.12 | 0.043394 | 0.00032092 | 19309 | 4.4147 | 242.95 | 0.035397 | 0.00022923 | 11486 | 2.626094 | 318.08 | 0.040195 | 0.000317722 | 16979 | 3.881982 | 396.75 | 0.03689 | 0.00024309 | 11985 | 2.740182 | 503.45 | 0.040195 | 0.000315589 | 17811 | 4.072206
8.5333 | 0.031772 | 0.000269742 | 13649 | 3.12063 | 89.133 | 0.03753 | 0.00020791 | 11153 | 2.549959 | 165.27 | 0.043927 | 0.00032625 | 19475 | 4.452653 | 243.07 | 0.034864 | 0.0002239 | 11319 | 2.587912 | 318.18 | 0.040728 | 0.000323052 | 17145 | 3.919935 | 396.88 | 0.036357 | 0.00023776 | 11818 | 2.702 | 503.57 | 0.040728 | 0.000320919 | 18144 | 4.148341
8.6 | 0.032199 | 0.000274012 | 13816 | 3.158812 | 89.267 | 0.036996 | 0.00020257 | 11153 | 2.549959 | 165.42 | 0.04446 | 0.00033158 | 19975 | 4.566971 | 243.18 | 0.034331 | 0.00021857 | 11153 | 2.549959 | 318.27 | 0.041261 | 0.000328382 | 17312 | 3.958117 | 397.02 | 0.035824 | 0.00023243 | 11486 | 2.626094 | 503.68 | 0.041261 | 0.000326249 | 18477 | 4.224476
8.65 | 0.032625 | 0.000278272 | 13816 | 3.158812 | 89.4 | 0.036463 | 0.00019724 | 10653 | 2.435641 | 165.53 | 0.044993 | 0.00033691 | 20141 | 4.604924 | 243.32 | 0.033798 | 0.00021324 | 10986 | 2.511777 | 318.37 | 0.041794 | 0.000333712 | 17644 | 4.034024 | 397.13 | 0.035291 | 0.0002271 | 11319 | 2.587912 | 503.8 | 0.041794 | 0.000331579 | 18643 | 4.26243
8.75 | 0.033052 | 0.000282542 | 13982 | 3.196765 | 89.533 | 0.03593 | 0.00019191 | 10320 | 2.359506 | 165.7 | 0.045526 | 0.00034224 | 20474 | 4.681059 | 243.43 | 0.033265 | 0.00020791 | 10653 | 2.435641 | 318.47 | 0.042327 | 0.000339042 | 17811 | 4.072206 | 397.27 | 0.034758 | 0.00022177 | 10986 | 2.511777 | 503.93 | 0.042327 | 0.000336909 | 18976 | 4.338565
8.85 | 0.033478 | 0.000286802 | 14149 | 3.234947 | 89.683 | 0.035397 | 0.00018658 | 10154 | 2.321553 | 165.85 | 0.046059 | 0.00034757 | 20807 | 4.757194 | 243.57 | 0.032732 | 0.00020258 | 10487 | 2.397688 | 318.58 | 0.04286 | 0.000344372 | 18144 | 4.148341 | 397.38 | 0.034224 | 0.00021643 | 10653 | 2.435641 | 504.05 | 0.04286 | 0.000342239 | 19143 | 4.376747
8.9667 | 0.034011 | 0.000292132 | 14315 | 3.2729 | 89.8 | 0.034864 | 0.00018125 | 10154 | 2.321553 | 165.98 | 0.046592 | 0.0003529 | 21140 | 4.83333 | 243.7 | 0.032199 | 0.00019725 | 10154 | 2.321553 | 318.7 | 0.043394 | 0.000349712 | 18477 | 4.224476 | 397.5 | 0.033691 | 0.0002111 | 10653 | 2.435641 | 504.17 | 0.043394 | 0.000347579 | 19475 | 4.452653
9.0833 | 0.034438 | 0.000296402 | 14482 | 3.311082 | 89.933 | 0.034331 | 0.00017592 | 9820.9 | 2.245395 | 166.15 | 0.047125 | 0.00035823 | 21306 | 4.871283 | 243.82 | 0.031666 | 0.00019192 | 9987.4 | 2.283462 | 318.87 | 0.043927 | 0.000355042 | 18810 | 4.300612 | 397.65 | 0.033052 | 0.00020471 | 10320 | 2.359506 | 504.3 | 0.043927 | 0.000352909 | 19808 | 4.528789
9.1667 | 0.034864 | 0.000300662 | 14815 | 3.387218 | 90.067 | 0.033798 | 0.00017059 | 9321.6 | 2.131238 | 166.33 | 0.047658 | 0.00036356 | 21473 | 4.909465 | 243.93 | 0.031132 | 0.00018658 | 9654.5 | 2.20735 | 319 | 0.04446 | 0.000360372 | 19143 | 4.376747 | 397.78 | 0.032519 | 0.00019938 | 10154 | 2.321553 | 504.43 | 0.04446 | 0.000358239 | 19975 | 4.566971
9.2833 | 0.035291 | 0.000304932 | 14815 | 3.387218 | 90.183 | 0.033265 | 0.00016526 | 9155.1 | 2.09317 | 166.53 | 0.048191 | 0.00036889 | 21972 | 5.023553 | 244.07 | 0.030599 | 0.00018125 | 9488 | 2.169282 | 319.15 | 0.044993 | 0.000365702 | 19475 | 4.452653 | 397.92 | 0.031985 | 0.00019404 | 9820.9 | 2.245395 | 504.55 | 0.044993 | 0.000363569 | 20308 | 4.643106
9.3667 | 0.035717 | 0.000309192 | 14981 | 3.425171 | 90.317 | 0.032732 | 0.00015993 | 8822.2 | 2.017058 | 166.68 | 0.048724 | 0.00037422 | 22305 | 5.099689 | 244.2 | 0.030066 | 0.00017592 | 9155.1 | 2.09317 | 319.35 | 0.045526 | 0.000371032 | 19808 | 4.528789 | 398.03 | 0.031452 | 0.00018871 | 9321.6 | 2.131238 | 504.7 | 0.045526 | 0.000368899 | 20474 | 4.681059
9.45 | 0.036144 | 0.000313462 | 15314 | 3.501306 | 90.45 | 0.032199 | 0.0001546 | 8988.7 | 2.055125 | 166.82 | 0.049258 | 0.00037956 | 22638 | 5.175824 | 244.3 | 0.029533 | 0.00017059 | 8988.7 | 2.055125 | 319.52 | 0.046059 | 0.000376362 | 20141 | 4.604924 | 398.15 | 0.030919 | 0.00018338 | 9155.1 | 2.09317 | 504.83 | 0.046059 | 0.000374229 | 20807 | 4.757194
9.5333 | 0.03657 | 0.000317722 | 15480 | 3.539259 | 90.567 | 0.031666 | 0.00014927 | 8489.3 | 1.940945 | 166.93 | 0.049791 | 0.00038489 | 22805 | 5.214006 | 244.42 | 0.029 | 0.00016526 | 8988.7 | 2.055125 | 319.65 | 0.046592 | 0.000381692 | 20474 | 4.681059 | 398.27 | 0.030386 | 0.00017805 | 8988.7 | 2.055125 | 504.98 | 0.046592 | 0.000379559 | 21140 | 4.83333
9.6333 | 0.036996 | 0.000321982 | 15647 | 3.577441 | 90.683 | 0.031132 | 0.00014393 | 8322.8 | 1.902878 | 167.07 | 0.050324 | 0.00039022 | 23137 | 5.289912 | 244.55 | 0.028467 | 0.00015993 | 8489.3 | 1.940945 | 319.8 | 0.047125 | 0.000387022 | 20807 | 4.757194 | 398.38 | 0.029853 | 0.00017272 | 8988.7 | 2.055125 | 505.12 | 0.047125 | 0.000384889 | 21306 | 4.871283
9.7667 | 0.037423 | 0.000326252 | 16146 | 3.69153 | 90.817 | 0.030599 | 0.0001386 | 7989.9 | 1.826765 | 167.2 | 0.050857 | 0.00039555 | 23470 | 5.366048 | 244.7 | 0.027934 | 0.0001546 | 8322.8 | 1.902878 | 319.95 | 0.047658 | 0.000392352 | 20974 | 4.795376 | 398.5 | 0.02932 | 0.00016739 | 8655.8 | 1.979013 | 505.28 | 0.047658 | 0.000390219 | 21639 | 4.947418
9.8333 | 0.037849 | 0.000330512 | 16313 | 3.729712 | 90.95 | 0.030066 | 0.00013327 | 7989.9 | 1.826765 | 167.33 | 0.05139 | 0.00040088 | 23803 | 5.442183 | 244.82 | 0.027401 | 0.00014927 | 7989.9 | 1.826765 | 320.12 | 0.048191 | 0.000397682 | 21306 | 4.871283 | 398.63 | 0.028787 | 0.00016206 | 8489.3 | 1.940945 | 505.45 | 0.048191 | 0.000395549 | 21972 | 5.023553
9.9167 | 0.038276 | 0.000334782 | 16479 | 3.767665 | 91.1 | 0.029533 | 0.00012794 | 7490.6 | 1.712608 | 167.47 | 0.051923 | 0.00040621 | 23970 | 5.480365 | 244.95 | 0.026868 | 0.00014394 | 7989.9 | 1.826765 | 320.28 | 0.048724 | 0.000403012 | 21639 | 4.947418 | 398.75 | 0.028254 | 0.00015673 | 8322.8 | 1.902878 | 505.6 | 0.048724 | 0.000400879 | 22139 | 5.061735
10 | 0.038702 | 0.000339042 | 16812 | 3.8438 | 91.233 | 0.029 | 0.00012261 | 7324.1 | 1.674541 | 167.58 | 0.052456 | 0.00041154 | 24303 | 5.5565 | 245.05 | 0.026335 | 0.00013861 | 7823.5 | 1.788721 | 320.48 | 0.049258 | 0.000408352 | 21806 | 4.9856 | 398.85 | 0.027721 | 0.0001514 | 8156.4 | 1.864833 | 505.75 | 0.049258 | 0.000406219 | 22472 | 5.137871
10.083 | 0.039129 | 0.000343312 | 16979 | 3.881982 | 91.383 | 0.028467 | 0.00011728 | 7157.6 | 1.636473 | 167.73 | 0.052989 | 0.00041687 | 24469 | 5.594453 | 245.17 | 0.025802 | 0.00013328 | 7657 | 1.750653 | 320.65 | 0.049791 | 0.000413682 | 22139 | 5.061735 | 398.98 | 0.027188 | 0.00014607 | 7823.5 | 1.788721 | 505.88 | 0.049791 | 0.000411549 | 22805 | 5.214006
10.167 | 0.039555 | 0.000347572 | 17145 | 3.919935 | 91.55 | 0.027934 | 0.00011195 | 6824.7 | 1.560361 | 167.88 | 0.053522 | 0.0004222 | 24802 | 5.670589 | 245.3 | 0.025268 | 0.00012794 | 7324.1 | 1.674541 | 320.77 | 0.050324 | 0.000419012 | 22472 | 5.137871 | 399.08 | 0.026655 | 0.00014074 | 7823.5 | 1.788721 | 506.02 | 0.050324 | 0.000416879 | 22971 | 5.251959
10.25 | 0.039982 | 0.000351842 | 17478 | 3.996071 | 91.7 | 0.027401 | 0.00010662 | 6491.8 | 1.484248 | 168.05 | 0.054055 | 0.00042753 | 25135 | 5.746724 | 245.42 | 0.024735 | 0.00012261 | 7157.6 | 1.636473 | 320.9 | 0.050857 | 0.000424342 | 22805 | 5.214006 | 399.2 | 0.026121 | 0.0001354 | 7157.6 | 1.636473 | 506.13 | 0.050857 | 0.000422209 | 23304 | 5.328094
10.333 | 0.040408 | 0.000356102 | 17478 | 3.996071 | 91.85 | 0.026868 | 0.00010129 | 6158.9 | 1.408136 | 168.2 | 0.054588 | 0.00043286 | 25468 | 5.822859 | 245.52 | 0.024202 | 0.00011728 | 6991.2 | 1.598428 | 321.03 | 0.05139 | 0.000429672 | 23137 | 5.289912 | 399.33 | 0.025588 | 0.00013007 | 7157.6 | 1.636473 | 506.27 | 0.05139 | 0.000427539 | 23637 | 5.40423
10.417 | 0.040835 | 0.000360372 | 17811 | 4.072206 | 91.95 | 0.026335 | 9.596e-05 | 6158.9 | 1.408136 | 168.35 | 0.055122 | 0.0004382 | 25634 | 5.860812 | 245.63 | 0.023669 | 0.00011195 | 6658.3 | 1.522316 | 321.18 | 0.051923 | 0.000435002 | 23470 | 5.366048 | 399.43 | 0.025055 | 0.00012474 | 6991.2 | 1.598428 | 506.4 | 0.051923 | 0.000432869 | 23970 | 5.480365
10.517 | 0.041261 | 0.000364632 | 17977 | 4.110159 | 92.05 | 0.025802 | 9.063e-05 | 6158.9 | 1.408136 | 168.5 | 0.055655 | 0.00044353 | 25967 | 5.936947 | 245.75 | 0.023136 | 0.00010662 | 6325.4 | 1.446204 | 321.32 | 0.052456 | 0.000440332 | 23637 | 5.40423 | 399.55 | 0.024522 | 0.00011941 | 6824.7 | 1.560361 | 506.55 | 0.052456 | 0.000438199 | 24136 | 5.518318
10.6 | 0.041688 | 0.000368902 | 18310 | 4.186294 | 92.183 | 0.025268 | 8.529e-05 | 5826 | 1.332024 | 168.65 | 0.056188 | 0.00044886 | 26134 | 5.975129 | 245.87 | 0.022603 | 0.00010129 | 6158.9 | 1.408136 | 321.47 | 0.052989 | 0.000445662 | 23970 | 5.480365 | 399.68 | 0.023882 | 0.00011301 | 6658.3 | 1.522316 | 506.67 | 0.052989 | 0.000443529 | 24469 | 5.594453
10.683 | 0.042114 | 0.000373162 | 18477 | 4.224476 | 92.333 | 0.024735 | 7.996e-05 | 5493.1 | 1.255911 | 168.8 | 0.056721 | 0.00045419 | 26467 | 6.051265 | 245.98 | 0.02207 | 9.596e-05 | 5992.4 | 1.370068 | 321.62 | 0.053522 | 0.000450992 | 24303 | 5.5565 | 399.8 | 0.023349 | 0.00010768 | 6325.4 | 1.446204 | 506.83 | 0.053522 | 0.000448859 | 24802 | 5.670589
10.783 | 0.042541 | 0.000377432 | 18643 | 4.26243 | 92.45 | 0.024202 | 7.463e-05 | 5493.1 | 1.255911 | 168.95 | 0.057254 | 0.00045952 | 26800 | 6.1274 | 246.1 | 0.021537 | 9.063e-05 | 5826 | 1.332024 | 321.75 | 0.054055 | 0.000456322 | 24469 | 5.594453 | 399.92 | 0.022816 | 0.00010235 | 6158.9 | 1.408136 | 506.97 | 0.054055 | 0.000454189 | 24969 | 5.70877
10.883 | 0.042967 | 0.000381692 | 18810 | 4.300612 | 92.583 | 0.023669 | 6.93e-05 | 5160.2 | 1.179799 | 169.15 | 0.057787 | 0.00046485 | 27132 | 6.203306 | 246.22 | 0.021004 | 8.53e-05 | 5659.5 | 1.293956 | 321.88 | 0.054588 | 0.000461652 | 24802 | 5.670589 | 400.03 | 0.022283 | 9.702e-05 | 5992.4 | 1.370068 | 507.13 | 0.054588 | 0.000459519 | 25301 | 5.784677
10.967 | 0.043394 | 0.000385962 | 18976 | 4.338565 | 92.7 | 0.023136 | 6.397e-05 | 4993.7 | 1.141731 | 169.32 | 0.05832 | 0.00047018 | 27465 | 6.279442 | 246.33 | 0.020471 | 7.997e-05 | 5659.5 | 1.293956 | 322.05 | 0.055122 | 0.000466992 | 25135 | 5.746724 | 400.15 | 0.02175 | 9.169e-05 | 5659.5 | 1.293956 | 507.28 | 0.055122 | 0.000464859 | 25634 | 5.860812
11.067 | 0.04382 | 0.000390222 | 19143 | 4.376747 | 92.833 | 0.022603 | 5.864e-05 | 4827.2 | 1.103664 | 169.47 | 0.058853 | 0.00047551 | 27798 | 6.355577 | 246.45 | 0.019938 | 7.464e-05 | 5493.1 | 1.255911 | 322.18 | 0.055655 | 0.000472322 | 25468 | 5.822859 | 400.27 | 0.02111 | 8.529e-05 | 5659.5 | 1.293956 | 507.43 | 0.055655 | 0.000470189 | 25967 | 5.936947
11.283 | 0.04382 | 0.000390222 | 19808 | 4.528789 | 92.983 | 0.02207 | 5.331e-05 | 4660.8 | 1.065619 | 169.63 | 0.059386 | 0.00048084 | 28131 | 6.431712 | 246.55 | 0.019404 | 6.93e-05 | 4993.7 | 1.141731 | 322.33 | 0.056188 | 0.000477652 | 25634 | 5.860812 | 400.38 | 0.020577 | 7.996e-05 | 5659.5 | 1.293956 | 507.6 | 0.056188 | 0.000475519 | 26300 | 6.013083
11.367 | 0.043287 | 0.000384892 | 19975 | 4.566971 | 93.1 | 0.021537 | 4.798e-05 | 4327.9 | 0.9895065 | 169.8 | 0.059919 | 0.00048617 | 28464 | 6.507847 | 246.67 | 0.018871 | 6.397e-05 | 4827.2 | 1.103664 | 322.5 | 0.056721 | 0.000482982 | 25967 | 5.936947 | 400.5 | 0.020044 | 7.463e-05 | 5326.6 | 1.217844 | 507.73 | 0.056721 | 0.000480849 | 26467 | 6.051265
11.583 | 0.043713 | 0.000389152 | 20308 | 4.643106 | 93.25 | 0.021004 | 4.265e-05 | 4327.9 | 0.9895065 | 169.98 | 0.060452 | 0.0004915 | 28797 | 6.583983 | 246.77 | 0.018338 | 5.864e-05 | 4827.2 | 1.103664 | 322.65 | 0.057254 | 0.000488312 | 26300 | 6.013083 | 400.6 | 0.019511 | 6.93e-05 | 5160.2 | 1.179799 | 507.9 | 0.057254 | 0.000486179 | 26800 | 6.1274
11.7 | 0.04414 | 0.000393422 | 20641 | 4.719241 | 93.417 | 0.020471 | 3.732e-05 | 3995 | 0.9133941 | 170.17 | 0.060986 | 0.00049684 | 29130 | 6.660118 | 246.9 | 0.017805 | 5.331e-05 | 4660.8 | 1.065619 | 322.83 | 0.057787 | 0.000493642 | 26633 | 6.089218 | 400.73 | 0.018978 | 6.397e-05 | 4827.2 | 1.103664 | 508.05 | 0.057787 | 0.000491509 | 27132 | 6.203306
11.817 | 0.044566 | 0.000397682 | 20974 | 4.795376 | 93.567 | 0.019938 | 3.199e-05 | 3995 | 0.9133941 | 170.35 | 0.061519 | 0.00050217 | 29463 | 6.736253 | 247.02 | 0.017272 | 4.798e-05 | 4494.3 | 1.027551 | 322.98 | 0.05832 | 0.000498972 | 26966 | 6.165353 | 400.83 | 0.018445 | 5.864e-05 | 4660.8 | 1.065619 | 508.18 | 0.05832 | 0.000496839 | 27299 | 6.241488
11.933 | 0.044993 | 0.000401952 | 20974 | 4.795376 | 93.75 | 0.019404 | 2.665e-05 | 3828.5 | 0.8753265 | 170.53 | 0.062052 | 0.0005075 | 29629 | 6.774206 | 247.13 | 0.016739 | 4.265e-05 | 4327.9 | 0.9895065 | 323.15 | 0.058853 | 0.000504302 | 27132 | 6.203306 | 400.95 | 0.017912 | 5.331e-05 | 4494.3 | 1.027551 | 508.32 | 0.058853 | 0.000502169 | 27465 | 6.279442
12.083 | 0.045419 | 0.000406212 | 21306 | 4.871283 | 93.983 | 0.018871 | 2.132e-05 | 3662 | 0.8372589 | 170.73 | 0.062585 | 0.00051283 | 30129 | 6.888524 | 247.28 | 0.016206 | 3.732e-05 | 4161.4 | 0.9514389 | 323.3 | 0.059386 | 0.000509632 | 27465 | 6.279442 | 401.08 | 0.017379 | 4.798e-05 | 4494.3 | 1.027551 | 508.48 | 0.059386 | 0.000507499 | 27965 | 6.393759
12.25 | 0.045846 | 0.000410482 | 21473 | 4.909465 | 94.183 | 0.018338 | 1.599e-05 | 3828.5 | 0.8753265 | 170.92 | 0.063118 | 0.00051816 | 30295 | 6.926477 | 247.43 | 0.015673 | 3.199e-05 | 4161.4 | 0.9514389 | 323.43 | 0.059919 | 0.000514962 | 27798 | 6.355577 | 401.23 | 0.016846 | 4.265e-05 | 4327.9 | 0.9895065 | 508.62 | 0.059919 | 0.000512829 | 28131 | 6.431712
12.367 | 0.046272 | 0.000414742 | 21806 | 4.9856 | 94.583 | 0.017805 | 1.066e-05 | 3662 | 0.8372589 | [5 empty] | 247.6 | 0.01514 | 2.666e-05 | 3995 | 0.9133941 | 323.58 | 0.060452 | 0.000520292 | 28131 | 6.431712 | 401.4 | 0.016313 | 3.732e-05 | 4161.4 | 0.9514389 | 508.78 | 0.060452 | 0.000518159 | 28464 | 6.507847
12.483 | 0.046699 | 0.000419012 | 21972 | 5.023553 | 94.9 | 0.017272 | 5.33e-06 | 3329.1 | 0.7611465 | [5 empty] | 247.8 | 0.014607 | 2.133e-05 | 3828.5 | 0.8753265 | 323.73 | 0.060986 | 0.000525632 | 28298 | 6.469894 | 401.57 | 0.015779 | 3.198e-05 | 3995 | 0.9133941 | 508.93 | 0.060986 | 0.000523499 | 28631 | 6.546029
12.6 | 0.047125 | 0.000423272 | 22305 | 5.099689 | 95.167 | 0.016739 | 0 | 3329.1 | 0.7611465 | [5 empty] | 247.98 | 0.014074 | 1.6e-05 | 3828.5 | 0.8753265 | 323.9 | 0.061519 | 0.000530962 | 28631 | 6.546029 | 401.75 | 0.015246 | 2.665e-05 | 3995 | 0.9133941 | 509.1 | 0.061519 | 0.000528829 | 28963 | 6.621936
12.7 | 0.047552 | 0.000427542 | 22472 | 5.137871 | [10 empty] | 248.22 | 0.01354 | 1.066e-05 | 3662 | 0.8372589 | 324.05 | 0.062052 | 0.000536292 | 28963 | 6.621936 | 401.93 | 0.014713 | 2.132e-05 | 3828.5 | 0.8753265 | 509.3 | 0.062052 | 0.000534159 | 29296 | 6.698071
12.817 | 0.047978 | 0.000431802 | 22638 | 5.175824 | [10 empty] | 248.7 | 0.013007 | 5.33e-06 | 3495.6 | 0.7992141 | 324.22 | 0.062585 | 0.000541622 | 29130 | 6.660118 | 402.15 | 0.01418 | 1.599e-05 | 3662 | 0.8372589 | 509.47 | 0.062585 | 0.000539489 | 29629 | 6.774206
12.9 | 0.048405 | 0.000436072 | 22805 | 5.214006 | [10 empty] | 248.97 | 0.012474 | 0 | 3329.1 | 0.7611465 | 324.37 | 0.063118 | 0.000546952 | 29463 | 6.736253 | 402.63 | 0.013647 | 1.066e-05 | 3662 | 0.8372589 | 509.65 | 0.063118 | 0.000544819 | 29962 | 6.850342
13.017 | 0.048831 | 0.000440332 | 23137 | 5.289912 | [15 empty] | 324.57 | 0.063651 | 0.000552282 | 29796 | 6.812388 | 402.97 | 0.013114 | 5.33e-06 | 3495.6 | 0.7992141 | 509.83 | 0.063651 | 0.000550149 | 30295 | 6.926477
13.1 | 0.049258 | 0.000444602 | 23470 | 5.366048 | [15 empty] | 324.75 | 0.064184 | 0.000557612 | 30129 | 6.888524 | 403.3 | 0.012581 | 0 | 3329.1 | 0.7611465
13.217 | 0.049684 | 0.000448862 | 23637 | 5.40423 | [15 empty] | 324.92 | 0.064717 | 0.000562942 | 30295 | 6.926477
13.317 | 0.050111 | 0.000453132 | 23637 | 5.40423
13.4 | 0.050537 | 0.000457392 | 23970 | 5.480365
13.517 | 0.050963 | 0.000461652 | 24136 | 5.518318
13.617 | 0.05139 | 0.000465922 | 24469 | 5.594453
13.717 | 0.051816 | 0.000470182 | 24636 | 5.632635
13.817 | 0.052243 | 0.000474452 | 24802 | 5.670589
13.9 | 0.052669 | 0.000478712 | 24969 | 5.70877
14.017 | 0.053096 | 0.000482982 | 25135 | 5.746724
14.117 | 0.053522 | 0.000487242 | 25468 | 5.822859
14.233 | 0.053949 | 0.000491512 | 25634 | 5.860812
14.333 | 0.054375 | 0.000495772 | 25967 | 5.936947
14.433 | 0.054802 | 0.000500042 | 25967 | 5.936947
14.55 | 0.055228 | 0.000504302 | 26300 | 6.013083
14.633 | 0.055655 | 0.000508572 | 26300 | 6.013083
14.767 | 0.056081 | 0.000512832 | 26633 | 6.089218
14.867 | 0.056508 | 0.000517102 | 26800 | 6.1274
14.983 | 0.056934 | 0.000521362 | 26966 | 6.165353
15.117 | 0.057361 | 0.000525632 | 27132 | 6.203306
15.2 | 0.057787 | 0.000529892 | 27299 | 6.241488
15.267 | 0.058213 | 0.000534152 | 27465 | 6.279442
15.383 | 0.05864 | 0.000538422 | 27632 | 6.317624
15.483 | 0.059173 | 0.000543752 | 27965 | 6.393759
15.583 | 0.0596 | 0.000548022 | 28131 | 6.431712
15.667 | 0.060026 | 0.000552282 | 28298 | 6.469894
15.767 | 0.060452 | 0.000556542 | 28464 | 6.507847
15.85 | 0.060879 | 0.000560812 | 28464 | 6.507847
15.933 | 0.061305 | 0.000565072 | 28631 | 6.546029
16 | 0.061732 | 0.000569342 | 28797 | 6.583983
16.083 | 0.062158 | 0.000573602 | 28963 | 6.621936
16.15 | 0.062585 | 0.000577872 | 29130 | 6.660118
16.233 | 0.063011 | 0.000582132 | 29130 | 6.660118
16.3 | 0.063544 | 0.000587462 | 29296 | 6.698071
16.367 | 0.063971 | 0.000591732 | 29463 | 6.736253
16.45 | 0.064397 | 0.000595992 | 29463 | 6.736253
16.517 | 0.064824 | 0.000600262 | 29629 | 6.774206
16.6 | 0.06525 | 0.000604522 | 29796 | 6.812388
16.683 | 0.065677 | 0.000608792 | 29962 | 6.850342
16.8 | 0.066103 | 0.000613052 | 30129 | 6.888524

## CB05-02
Id | Circular area (m2) | Base length (mm) | Predicted strength (MPa) | Minimum stress (MPa) | Maximum stress (MPa) | Mean module (GPa) | Standard deviation (GPa)
CB05-02 | 0.00235428 | 50 | 33 | 0.75 | 9.4
| Loading 1 | Unloading 1 | Loading 2 | Unloading 2 | Loading 3 | Unloading 3 | Loading 4
E (GPa) | 104.2158 | 97.21507 | 105.4422 | 97.4551 | 108.4788 | 98.54321 | 107.5113
Loading 1 |  |  |  |  | Unloading 1 |  |  |  |  | Loading 2 |  |  |  |  | Unloading 2 |  |  |  |  | Loading 3 |  |  |  |  | Unloading 3 |  |  |  |  | Loading 4
Time (s) | Strain (mm) | Specific Strain (mm/mm) | Force (N) | Stress (MPa) | Time (s) | Strain (mm) | Specific Strain (mm/mm) | Force (N) | Stress (MPa) | Time (s) | Strain (mm) | Specific Strain (mm/mm) | Force (N) | Stress (MPa) | Time (s) | Strain (mm) | Specific Strain (mm/mm) | Force (N) | Stress (MPa) | Time (s) | Strain (mm) | Specific Strain (mm/mm) | Force (N) | Stress (MPa) | Time (s) | Strain (mm) | Specific Strain (mm/mm) | Force (N) | Stress (MPa) | Time (s) | Strain (mm) | Specific Strain (mm/mm) | Force (N) | Stress (MPa)
3.5167 | 0.00053309 | 0 | 2163.9 | 0.9191345 | 84.633 | 0.0047978 | 8.31618e-05 | 21806 | 9.262279 | 168.52 | 0.00021324 | 0 | 1831 | 0.7777324 | 250.23 | 0.0043713 | 8.31612e-05 | 21639 | 9.191345 | 334.3 | -0.0002136 | 0 | 1831 | 0.7777324 | 417.17 | 0.0039449 | 8.317e-05 | 20308 | 8.625992 | 531.12 | -0.0005341 | 0 | 1997.5 | 0.8484547
4.0167 | 0.00063971 | 2.1324e-06 | 2496.9 | 1.060579 | 85.133 | 0.0047978 | 8.31618e-05 | 21306 | 9.0499 | 169.02 | 0.00021324 | 0 | 2163.9 | 0.9191345 | 250.73 | 0.0043713 | 8.31612e-05 | 21306 | 9.0499 | 334.8 | 0 | 4.272e-06 | 2330.4 | 0.9898567 | 417.67 | 0.0038383 | 8.1038e-05 | 20141 | 8.555057 | 531.62 | -0.0005341 | 0 | 2330.4 | 0.9898567
4.45 | 0.00074633 | 4.2648e-06 | 3162.7 | 1.343383 | 85.633 | 0.0046912 | 8.10298e-05 | 20807 | 8.837946 | 169.52 | 0.00042647 | 4.2646e-06 | 2663.3 | 1.131259 | 251.2 | 0.0042647 | 8.10292e-05 | 20641 | 8.767436 | 335.3 | 0 | 4.272e-06 | 2829.8 | 1.201981 | 418.17 | 0.0037316 | 7.8904e-05 | 19642 | 8.343102 | 532.12 | -0.0003204 | 4.274e-06 | 2829.8 | 1.201981
4.95 | 0.00085294 | 6.397e-06 | 3662 | 1.555465 | 86.133 | 0.0045846 | 7.88978e-05 | 20308 | 8.625992 | 170.02 | 0.00053309 | 6.397e-06 | 3162.7 | 1.343383 | 251.7 | 0.0042647 | 8.10292e-05 | 20308 | 8.625992 | 335.8 | 0.00010662 | 6.4044e-06 | 3329.1 | 1.414063 | 418.67 | 0.003625 | 7.6772e-05 | 19143 | 8.131148 | 532.6 | -0.0002136 | 6.41e-06 | 3495.6 | 1.484785
5.45 | 0.00095956 | 8.5294e-06 | 3995 | 1.696909 | 86.633 | 0.004478 | 7.67658e-05 | 19808 | 8.413612 | 170.52 | 0.00063971 | 8.5294e-06 | 3662 | 1.555465 | 252.2 | 0.0041581 | 7.88972e-05 | 19808 | 8.413612 | 336.3 | 0.00021324 | 8.5368e-06 | 3828.5 | 1.626187 | 419.17 | 0.0034118 | 7.2508e-05 | 18810 | 7.989704 | 533.1 | -0.0001068 | 8.546e-06 | 3828.5 | 1.626187
5.95 | 0.0011728 | 1.27942e-05 | 4327.9 | 1.838311 | 87.133 | 0.004478 | 7.67658e-05 | 19475 | 8.272168 | 171.02 | 0.00063971 | 8.5294e-06 | 3995 | 1.696909 | 252.7 | 0.0040515 | 7.67652e-05 | 19475 | 8.272168 | 336.8 | 0.00031985 | 1.0669e-05 | 4161.4 | 1.767589 | 419.67 | 0.0033052 | 7.0376e-05 | 18310 | 7.777324 | 533.6 | 0 | 1.0682e-05 | 4161.4 | 1.767589
6.45 | 0.0010662 | 1.06622e-05 | 4660.8 | 1.979713 | 87.633 | 0.0043713 | 7.46318e-05 | 19143 | 8.131148 | 171.52 | 0.00074633 | 1.06618e-05 | 4327.9 | 1.838311 | 253.2 | 0.0039449 | 7.46332e-05 | 18976 | 8.060213 | 337.3 | 0.00031985 | 1.0669e-05 | 4494.3 | 1.908991 | 420.17 | 0.0031985 | 6.8242e-05 | 17977 | 7.63588 | 534.1 | 0.00010662 | 1.28144e-05 | 4660.8 | 1.979713
6.95 | 0.0011728 | 1.27942e-05 | 4993.7 | 2.121116 | 88.133 | 0.0042647 | 7.24998e-05 | 18477 | 7.848259 | 172.02 | 0.00085294 | 1.2794e-05 | 4494.3 | 1.908991 | 253.7 | 0.0038383 | 7.25012e-05 | 18643 | 7.918769 | 337.8 | 0.00042647 | 1.28014e-05 | 4827.2 | 2.050393 | 420.67 | 0.0030919 | 6.611e-05 | 17478 | 7.423926 | 534.6 | 0.00021324 | 1.49468e-05 | 4827.2 | 2.050393
7.45 | 0.0011728 | 1.27942e-05 | 4993.7 | 2.121116 | 88.633 | 0.0040515 | 6.82358e-05 | 18144 | 7.706815 | 172.52 | 0.00085294 | 1.2794e-05 | 4993.7 | 2.121116 | 254.2 | 0.003625 | 6.82352e-05 | 18310 | 7.777324 | 338.3 | 0.00053309 | 1.49338e-05 | 5160.2 | 2.191838 | 421.17 | 0.0029853 | 6.3978e-05 | 17145 | 7.282481 | 535.1 | 0.00021324 | 1.49468e-05 | 5160.2 | 2.191838
7.95 | 0.0012794 | 1.49262e-05 | 5326.6 | 2.262518 | 89.133 | 0.0039449 | 6.61038e-05 | 17811 | 7.56537 | 173.02 | 0.00095956 | 1.49264e-05 | 5160.2 | 2.191838 | 254.7 | 0.003625 | 6.82352e-05 | 17811 | 7.56537 | 338.8 | 0.00063971 | 1.70662e-05 | 5326.6 | 2.262518 | 421.53 | 0.0028787 | 6.1846e-05 | 16479 | 6.999592 | 535.6 | 0.00021324 | 1.49468e-05 | 5493.1 | 2.33324
8.45 | 0.0012794 | 1.49262e-05 | 5659.5 | 2.40392 | 89.633 | 0.0038383 | 6.39718e-05 | 17312 | 7.353416 | 173.52 | 0.00095956 | 1.49264e-05 | 5326.6 | 2.262518 | 255.2 | 0.0035184 | 6.61032e-05 | 17478 | 7.423926 | 339.3 | 0.00053309 | 1.49338e-05 | 5493.1 | 2.33324 | 421.98 | 0.0026655 | 5.7582e-05 | 15813 | 6.716703 | 536.1 | 0.00021324 | 1.49468e-05 | 5659.5 | 2.40392
8.95 | 0.001386 | 1.70582e-05 | 5992.4 | 2.545322 | 90.133 | 0.0037316 | 6.18378e-05 | 16812 | 7.141037 | 174.02 | 0.00095956 | 1.49264e-05 | 5826 | 2.474642 | 255.7 | 0.0034118 | 6.39712e-05 | 16979 | 7.211971 | 339.8 | 0.00063971 | 1.70662e-05 | 5992.4 | 2.545322 | 422.48 | 0.0025588 | 5.5448e-05 | 15148 | 6.434239 | 536.6 | 0.00031985 | 1.7079e-05 | 5992.4 | 2.545322
9.4 | 0.0014927 | 1.91922e-05 | 6658.3 | 2.828168 | 90.633 | 0.0035184 | 5.75738e-05 | 16146 | 6.858147 | 174.52 | 0.0010662 | 1.70592e-05 | 5992.4 | 2.545322 | 256.05 | 0.0033052 | 6.18392e-05 | 16313 | 6.929082 | 340.3 | 0.00074633 | 1.91986e-05 | 6158.9 | 2.616044 | 422.98 | 0.0024522 | 5.3316e-05 | 14815 | 6.292794 | 537.1 | 0.00031985 | 1.7079e-05 | 6158.9 | 2.616044
9.7333 | 0.0015993 | 2.13242e-05 | 7324.1 | 3.110972 | 91.117 | 0.0034118 | 5.54418e-05 | 15480 | 6.575258 | 175.02 | 0.0011728 | 1.91912e-05 | 6325.4 | 2.686766 | 256.5 | 0.0030919 | 5.75732e-05 | 15647 | 6.646193 | 340.8 | 0.00085294 | 2.13308e-05 | 6491.8 | 2.757446 | 423.48 | 0.0023456 | 5.1184e-05 | 14149 | 6.009905 | 537.57 | 0.00042647 | 1.92114e-05 | 6824.7 | 2.898848
10.05 | 0.0017059 | 2.34562e-05 | 7989.9 | 3.393776 | 91.617 | 0.0033052 | 5.33098e-05 | 14981 | 6.363304 | 175.28 | 0.0012794 | 2.13232e-05 | 6991.2 | 2.96957 | 257 | 0.0028787 | 5.33092e-05 | 15314 | 6.504749 | 340.98 | 0.00085294 | 2.13308e-05 | 7157.6 | 3.04025 | 423.98 | 0.0021324 | 4.692e-05 | 13649 | 5.797526 | 538.02 | 0.00053309 | 2.13438e-05 | 7490.6 | 3.181695
10.483 | 0.0018125 | 2.55882e-05 | 8655.8 | 3.676623 | 92.067 | 0.0030919 | 4.90438e-05 | 14315 | 6.080415 | 175.7 | 0.001386 | 2.34552e-05 | 7657 | 3.252374 | 257.38 | 0.0027721 | 5.11772e-05 | 14648 | 6.22186 | 341.4 | 0.00095956 | 2.34632e-05 | 7823.5 | 3.323097 | 424.48 | 0.0020257 | 4.4786e-05 | 13317 | 5.656506 | 538.37 | 0.00074633 | 2.56086e-05 | 8156.4 | 3.464499
10.967 | 0.0019191 | 2.77202e-05 | 9321.6 | 3.959427 | 92.567 | 0.0029853 | 4.69118e-05 | 13982 | 5.938971 | 176.03 | 0.0014927 | 2.55892e-05 | 8322.8 | 3.535178 | 257.88 | 0.0026655 | 4.90452e-05 | 14315 | 6.080415 | 341.87 | 0.0010662 | 2.5596e-05 | 8489.3 | 3.605901 | 424.92 | 0.0019191 | 4.2654e-05 | 12651 | 5.373617 | 538.7 | 0.00074633 | 2.56086e-05 | 8822.2 | 3.747303
11.35 | 0.0020257 | 2.98522e-05 | 9987.4 | 4.242231 | 93.017 | 0.0028787 | 4.47798e-05 | 13317 | 5.656506 | 176.43 | 0.0015993 | 2.77212e-05 | 8988.7 | 3.818025 | 258.3 | 0.0025588 | 4.69112e-05 | 13649 | 5.797526 | 342.22 | 0.0012794 | 2.986e-05 | 9155.1 | 3.888705 | 425.42 | 0.0018125 | 4.0522e-05 | 12318 | 5.232173 | 539.1 | 0.00095956 | 2.98732e-05 | 9488 | 4.030107
11.767 | 0.002239 | 3.41182e-05 | 10653 | 4.52495 | 93.517 | 0.0027721 | 4.26478e-05 | 12984 | 5.515062 | 176.88 | 0.0018125 | 3.19852e-05 | 9654.5 | 4.100829 | 258.8 | 0.0024522 | 4.47792e-05 | 13317 | 5.656506 | 342.58 | 0.0012794 | 2.986e-05 | 9820.9 | 4.171509 | 425.8 | 0.0017059 | 3.839e-05 | 11652 | 4.949284 | 539.5 | 0.0010662 | 3.2006e-05 | 10154 | 4.312996
12.217 | 0.0023456 | 3.62502e-05 | 11319 | 4.807839 | 94.017 | 0.0026655 | 4.05158e-05 | 12484 | 5.302683 | 177.28 | 0.0019191 | 3.41172e-05 | 10320 | 4.383506 | 259.23 | 0.0023456 | 4.26472e-05 | 12651 | 5.373617 | 342.92 | 0.001386 | 3.1992e-05 | 10487 | 4.45444 | 426.3 | 0.0015993 | 3.6258e-05 | 11319 | 4.807839 | 539.95 | 0.0011728 | 3.4138e-05 | 10820 | 4.595885
12.717 | 0.0024522 | 3.83822e-05 | 11985 | 5.090728 | 94.517 | 0.0025588 | 3.83818e-05 | 11818 | 5.019794 | 177.65 | 0.0020257 | 3.62492e-05 | 10986 | 4.666395 | 259.73 | 0.002239 | 4.05152e-05 | 12151 | 5.161238 | 343.42 | 0.0015993 | 3.6258e-05 | 10986 | 4.666395 | 426.78 | 0.0014927 | 3.4126e-05 | 10653 | 4.52495 | 540.38 | 0.0012794 | 3.627e-05 | 11486 | 4.878774
13.217 | 0.0025588 | 4.05142e-05 | 12484 | 5.302683 | 95.017 | 0.0024522 | 3.62498e-05 | 11319 | 4.807839 | 178.15 | 0.0021324 | 3.83832e-05 | 11319 | 4.807839 | 260.23 | 0.0021324 | 3.83832e-05 | 11818 | 5.019794 | 343.75 | 0.0015993 | 3.6258e-05 | 11652 | 4.949284 | 427.28 | 0.001386 | 3.1992e-05 | 10320 | 4.383506 | 540.88 | 0.001386 | 3.8402e-05 | 11985 | 5.090728
13.717 | 0.0026655 | 4.26482e-05 | 12984 | 5.515062 | 95.517 | 0.0023456 | 3.41178e-05 | 10820 | 4.595885 | 178.35 | 0.002239 | 4.05152e-05 | 11985 | 5.090728 | 260.67 | 0.0020257 | 3.62492e-05 | 11153 | 4.737329 | 344.25 | 0.0018125 | 4.0522e-05 | 11818 | 5.019794 | 427.78 | 0.0012794 | 2.986e-05 | 9820.9 | 4.171509 | 541.35 | 0.0014927 | 4.0536e-05 | 12651 | 5.373617
14.183 | 0.0027721 | 4.47802e-05 | 13649 | 5.797526 | 96.017 | 0.002239 | 3.19858e-05 | 10487 | 4.45444 | 178.85 | 0.0023456 | 4.26472e-05 | 12151 | 5.161238 | 261.17 | 0.0019191 | 3.41172e-05 | 10820 | 4.595885 | 344.43 | 0.0018125 | 4.0522e-05 | 12484 | 5.302683 | 428.22 | 0.0012794 | 2.986e-05 | 9155.1 | 3.888705 | 541.85 | 0.0015993 | 4.2668e-05 | 13150 | 5.585572
14.683 | 0.0028787 | 4.69122e-05 | 13982 | 5.938971 | 96.45 | 0.0021324 | 2.98538e-05 | 9820.9 | 4.171509 | 179.13 | 0.0023456 | 4.26472e-05 | 12817 | 5.444127 | 261.67 | 0.0018125 | 3.19852e-05 | 10320 | 4.383506 | 344.93 | 0.0019191 | 4.2654e-05 | 12984 | 5.515062 | 428.72 | 0.0011728 | 2.7728e-05 | 8988.7 | 3.818025 | 542.35 | 0.0017059 | 4.48e-05 | 13649 | 5.797526
15.133 | 0.0029853 | 4.90442e-05 | 14648 | 6.22186 | 96.95 | 0.0020257 | 2.77198e-05 | 9654.5 | 4.100829 | 179.63 | 0.0024522 | 4.47792e-05 | 13150 | 5.585572 | 262.17 | 0.0017059 | 2.98532e-05 | 9987.4 | 4.242231 | 345.43 | 0.0020257 | 4.4786e-05 | 13483 | 5.727016 | 429.08 | 0.0010662 | 2.5596e-05 | 8322.8 | 3.535178 | 542.77 | 0.0019191 | 4.9064e-05 | 14315 | 6.080415
15.633 | 0.0030919 | 5.11762e-05 | 15148 | 6.434239 | 97.15 | 0.0019191 | 2.55878e-05 | 8988.7 | 3.818025 | 180.07 | 0.0025588 | 4.69112e-05 | 13816 | 5.868461 | 262.45 | 0.0015993 | 2.77212e-05 | 9321.6 | 3.959427 | 345.93 | 0.0021324 | 4.692e-05 | 13982 | 5.938971 | 429.58 | 0.00095956 | 2.34632e-05 | 7989.9 | 3.393776 | 543.27 | 0.0019191 | 4.9064e-05 | 14648 | 6.22186
16.133 | 0.0030919 | 5.11762e-05 | 15314 | 6.504749 | 97.65 | 0.0019191 | 2.55878e-05 | 8822.2 | 3.747303 | 180.57 | 0.0026655 | 4.90452e-05 | 14149 | 6.009905 | 262.95 | 0.0015993 | 2.77212e-05 | 9155.1 | 3.888705 | 346.4 | 0.002239 | 4.9052e-05 | 14648 | 6.22186 | 430.08 | 0.00085294 | 2.13308e-05 | 7490.6 | 3.181695 | 543.77 | 0.0020257 | 5.1196e-05 | 15148 | 6.434239
16.633 | 0.0031985 | 5.33082e-05 | 15813 | 6.716703 | 98.05 | 0.0018125 | 2.34558e-05 | 8156.4 | 3.464499 | 180.97 | 0.0027721 | 5.11772e-05 | 14815 | 6.292794 | 263.33 | 0.0014927 | 2.55892e-05 | 8489.3 | 3.605901 | 346.9 | 0.0023456 | 5.1184e-05 | 14981 | 6.363304 | 430.58 | 0.00085294 | 2.13308e-05 | 6824.7 | 2.898848 | 544.27 | 0.0021324 | 5.333e-05 | 15480 | 6.575258
17.133 | 0.0033052 | 5.54422e-05 | 16313 | 6.929082 | 98.55 | 0.0017059 | 2.13238e-05 | 7823.5 | 3.323097 | 181.47 | 0.0028787 | 5.33092e-05 | 15148 | 6.434239 | 263.83 | 0.001386 | 2.34552e-05 | 7989.9 | 3.393776 | 347.4 | 0.0023456 | 5.1184e-05 | 15480 | 6.575258 | 431.08 | 0.00074633 | 1.91986e-05 | 6491.8 | 2.757446 | 544.77 | 0.002239 | 5.5462e-05 | 15980 | 6.787638
17.633 | 0.0035184 | 5.97062e-05 | 16979 | 7.211971 | 99.05 | 0.0015993 | 1.91918e-05 | 7324.1 | 3.110972 | 181.97 | 0.0028787 | 5.33092e-05 | 15480 | 6.575258 | 264.33 | 0.0012794 | 2.13232e-05 | 7657 | 3.252374 | 347.9 | 0.0025588 | 5.5448e-05 | 15813 | 6.716703 | 431.58 | 0.00063971 | 1.70662e-05 | 5992.4 | 2.545322 | 545.27 | 0.0023456 | 5.7594e-05 | 16479 | 6.999592
18.133 | 0.003625 | 6.18382e-05 | 17478 | 7.423926 | 99.517 | 0.0015993 | 1.91918e-05 | 6658.3 | 2.828168 | 182.47 | 0.0030919 | 5.75732e-05 | 15980 | 6.787638 | 264.8 | 0.0011728 | 1.91912e-05 | 6991.2 | 2.96957 | 348.4 | 0.0026655 | 5.7582e-05 | 16313 | 6.929082 | 432.08 | 0.00053309 | 1.49338e-05 | 5659.5 | 2.40392 | 545.77 | 0.0024522 | 5.9726e-05 | 16979 | 7.211971
18.533 | 0.0037316 | 6.39702e-05 | 18144 | 7.706815 | 100.02 | 0.0014927 | 1.70598e-05 | 6325.4 | 2.686766 | 182.97 | 0.0031985 | 5.97052e-05 | 16479 | 6.999592 | 265.3 | 0.0010662 | 1.70592e-05 | 6658.3 | 2.828168 | 348.9 | 0.0026655 | 5.7582e-05 | 16646 | 7.070527 | 432.58 | 0.00053309 | 1.49338e-05 | 5160.2 | 2.191838 | 546.27 | 0.0025588 | 6.1858e-05 | 17478 | 7.423926
19.033 | 0.0039449 | 6.82362e-05 | 18643 | 7.918769 | 100.52 | 0.001386 | 1.49258e-05 | 5992.4 | 2.545322 | 183.47 | 0.0031985 | 5.97052e-05 | 16979 | 7.211971 | 265.8 | 0.0010662 | 1.70592e-05 | 6158.9 | 2.616044 | 349.3 | 0.0028787 | 6.1846e-05 | 17312 | 7.353416 | 433.08 | 0.00042647 | 1.28014e-05 | 4827.2 | 2.050393 | 546.63 | 0.0026655 | 6.3992e-05 | 18144 | 7.706815
19.45 | 0.0040515 | 7.03682e-05 | 19309 | 8.201658 | 101.02 | 0.001386 | 1.49258e-05 | 5493.1 | 2.33324 | 183.92 | 0.0034118 | 6.39712e-05 | 17644 | 7.494435 | 266.3 | 0.00095956 | 1.49264e-05 | 5659.5 | 2.40392 | 349.78 | 0.0030919 | 6.611e-05 | 17977 | 7.63588 | 433.58 | 0.00031985 | 1.0669e-05 | 4327.9 | 1.838311 | 547.13 | 0.0028787 | 6.8256e-05 | 18810 | 7.989704
19.95 | 0.0041581 | 7.25002e-05 | 19808 | 8.413612 | 101.52 | 0.0012794 | 1.27938e-05 | 4993.7 | 2.121116 | 184.4 | 0.0035184 | 6.61032e-05 | 18310 | 7.777324 | 266.8 | 0.00085294 | 1.2794e-05 | 5493.1 | 2.33324 | 350.25 | 0.0030919 | 6.611e-05 | 18643 | 7.918769 | 434.08 | 0.00031985 | 1.0669e-05 | 4161.4 | 1.767589 | 547.63 | 0.0029853 | 7.0388e-05 | 19309 | 8.201658
20.45 | 0.0042647 | 7.46322e-05 | 20308 | 8.625992 | 102.02 | 0.0011728 | 1.06618e-05 | 4827.2 | 2.050393 | 184.9 | 0.003625 | 6.82352e-05 | 18810 | 7.989704 | 267.3 | 0.00074633 | 1.06618e-05 | 4993.7 | 2.121116 | 350.75 | 0.0031985 | 6.8242e-05 | 19143 | 8.131148 | 434.58 | 0.00021324 | 8.5368e-06 | 3828.5 | 1.626187 | 548.12 | 0.0030919 | 7.252e-05 | 19975 | 8.484547
20.95 | 0.004478 | 7.88982e-05 | 20807 | 8.837946 | 102.52 | 0.0010662 | 8.5298e-06 | 4494.3 | 1.908991 | 185.33 | 0.0037316 | 7.03672e-05 | 19475 | 8.272168 | 267.8 | 0.00074633 | 1.06618e-05 | 4660.8 | 1.979713 | 351.2 | 0.0033052 | 7.0376e-05 | 19808 | 8.413612 | 435.08 | 0.00021324 | 8.5368e-06 | 3495.6 | 1.484785 | 548.62 | 0.0031985 | 7.4652e-05 | 20641 | 8.767436
21.45 | 0.0045846 | 8.10302e-05 | 21473 | 9.120835 | 103.02 | 0.00095956 | 6.397e-06 | 3995 | 1.696909 | 185.83 | 0.0038383 | 7.25012e-05 | 19975 | 8.484547 | 268.3 | 0.00063971 | 8.5294e-06 | 4161.4 | 1.767589 | 351.7 | 0.0035184 | 7.464e-05 | 20308 | 8.625992 | 435.58 | 0.00010662 | 6.4044e-06 | 3329.1 | 1.414063 | 549.12 | 0.0033052 | 7.6786e-05 | 20974 | 8.908881
21.95 | 0.0047978 | 8.52942e-05 | 21806 | 9.262279 | 103.52 | 0.00085294 | 4.2646e-06 | 3662 | 1.555465 | 186.33 | 0.0040515 | 7.67652e-05 | 20474 | 8.696501 | 268.8 | 0.00053309 | 6.397e-06 | 3828.5 | 1.626187 | 352.2 | 0.0035184 | 7.464e-05 | 20807 | 8.837946 | 436.08 | 0.00010662 | 6.4044e-06 | 3162.7 | 1.343383 | 549.6 | 0.0034118 | 7.8918e-05 | 21639 | 9.191345
[5 empty] | 104.02 | 0.00085294 | 4.2646e-06 | 3329.1 | 1.414063 | 186.83 | 0.0041581 | 7.88972e-05 | 20974 | 8.908881 | 269.3 | 0.00053309 | 6.397e-06 | 3495.6 | 1.484785 | 352.7 | 0.0037316 | 7.8904e-05 | 21306 | 9.0499 | 436.58 | 0.00010662 | 6.4044e-06 | 3329.1 | 1.414063
[5 empty] | 104.52 | 0.00085294 | 4.2646e-06 | 3162.7 | 1.343383 | 187.28 | 0.0042647 | 8.10292e-05 | 21639 | 9.191345 | 269.8 | 0.00042647 | 4.2646e-06 | 3162.7 | 1.343383 | 353.2 | 0.0038383 | 8.1038e-05 | 21806 | 9.262279 | 437.08 | 0.00010662 | 6.4044e-06 | 3329.1 | 1.414063
[5 empty] | 105.02 | 0.00085294 | 4.2646e-06 | 3162.7 | 1.343383 | 187.78 | 0.0043713 | 8.31612e-05 | 21972 | 9.332789 | 270.3 | 0.00042647 | 4.2646e-06 | 3162.7 | 1.343383 | [5 empty] | 437.58 | 0.00010662 | 6.4044e-06 | 3162.7 | 1.343383
[5 empty] | 105.52 | 0.00085294 | 4.2646e-06 | 3329.1 | 1.414063 | [5 empty] | 270.8 | 0.00042647 | 4.2646e-06 | 2996.2 | 1.272661 | [5 empty] | 438.08 | 0 | 4.272e-06 | 2996.2 | 1.272661
[5 empty] | 106.02 | 0.00074633 | 2.1324e-06 | 3329.1 | 1.414063 | [5 empty] | 271.3 | 0.00042647 | 4.2646e-06 | 3329.1 | 1.414063 | [5 empty] | 438.5 | 0 | 4.272e-06 | 2330.4 | 0.9898567
[5 empty] | 106.52 | 0.00074633 | 2.1324e-06 | 2996.2 | 1.272661 | [5 empty] | 271.8 | 0.00042647 | 4.2646e-06 | 3329.1 | 1.414063
[5 empty] | 107.02 | 0.00074633 | 2.1324e-06 | 2829.8 | 1.201981 | [5 empty] | 272.3 | 0.00042647 | 4.2646e-06 | 2996.2 | 1.272661
[5 empty] | 107.52 | 0.00063971 | 0 | 2496.9 | 1.060579 | [5 empty] | 272.8 | 0.00042647 | 4.2646e-06 | 2663.3 | 1.131259
[5 empty] | 108.02 | 0.00063971 | 0 | 1831 | 0.7777324 | [5 empty] | 273.3 | 0.00031985 | 2.1322e-06 | 1997.5 | 0.8484547
[15 empty] | 273.8 | 0.00021324 | 0 | 1831 | 0.7777324